## sheet1
Time | Untitled | Untitled 1
2019-12-12 15:31 | 0 | 1031.348595
2019-12-12 15:31 | 0.1 | 799.608486
2019-12-12 08:31 | 0.1 | 799.599934
2019-12-12 08:31 | 0.1 | 799.608486
2019-12-12 08:31 | 0.1 | 799.608169
2019-12-12 08:31 | 0.1 | 799.599617
2019-12-12 08:31 | 0.1 | 799.607852
2019-12-12 08:31 | 0.1 | 799.602784
2019-12-12 08:31 | 0.1 | 799.605635
2019-12-12 15:39 | 0 | 799.610703
2019-12-12 08:39 | 0 | 799.607219
2019-12-12 08:39 | 0 | 799.615137
2019-12-12 08:39 | 0 | 799.616721
2019-12-12 08:39 | 0 | 799.615454
2019-12-12 08:39 | 0 | 799.608169
2019-12-12 08:39 | 0.02 | 799.600884
2019-12-12 08:40 | 0.04 | 799.600884
2019-12-12 08:40 | 0.06 | 799.596133
2019-12-12 08:40 | 0.08 | 799.604368
2019-12-12 08:40 | 0.1 | 799.607219
2019-12-12 08:40 | 0.101525 | 799.608169
2019-12-12 08:40 | 0.103051 | 799.605952
2019-12-12 08:40 | 0.104576 | 799.607852
2019-12-12 08:40 | 0.106102 | 799.604051
2019-12-12 08:40 | 0.107627 | 799.602784
2019-12-12 08:40 | 0.109153 | 799.608486
2019-12-12 08:40 | 0.110678 | 799.612287
2019-12-12 08:40 | 0.112203 | 799.606585
2019-12-12 08:40 | 0.113729 | 799.606902
2019-12-12 08:40 | 0.115254 | 799.605318
2019-12-12 08:40 | 0.11678 | 799.612603
2019-12-12 08:40 | 0.118305 | 799.604051
2019-12-12 08:40 | 0.119831 | 799.603101
2019-12-12 08:40 | 0.121356 | 799.606269
2019-12-12 08:40 | 0.122881 | 799.613237
2019-12-12 08:40 | 0.124407 | 799.608802
2019-12-12 08:41 | 0.125932 | 799.606585
2019-12-12 08:41 | 0.127458 | 799.608802
2019-12-12 08:41 | 0.128983 | 799.612287
2019-12-12 08:41 | 0.130508 | 799.61102
2019-12-12 08:41 | 0.132034 | 799.615771
2019-12-12 08:41 | 0.133559 | 799.604368
2019-12-12 08:41 | 0.135085 | 799.611653
2019-12-12 08:41 | 0.13661 | 799.605002
2019-12-12 08:41 | 0.138136 | 799.609436
2019-12-12 08:41 | 0.139661 | 799.605952
2019-12-12 08:41 | 0.141186 | 799.606585
2019-12-12 08:41 | 0.142712 | 799.609753
2019-12-12 08:41 | 0.144237 | 799.602151
2019-12-12 08:41 | 0.145763 | 799.606585
2019-12-12 08:41 | 0.147288 | 799.609753
2019-12-12 08:41 | 0.148814 | 799.621155
2019-12-12 08:41 | 0.150339 | 799.605635
2019-12-12 08:41 | 0.151864 | 799.611653
2019-12-12 08:41 | 0.15339 | 799.609119
2019-12-12 08:41 | 0.154915 | 799.610386
2019-12-12 08:42 | 0.156441 | 799.606585
2019-12-12 08:42 | 0.157966 | 799.604368
2019-12-12 08:42 | 0.159492 | 799.607536
2019-12-12 08:42 | 0.161017 | 799.608486
2019-12-12 08:42 | 0.162542 | 799.61292
2019-12-12 08:42 | 0.164068 | 799.614504
2019-12-12 08:42 | 0.165593 | 799.609753
2019-12-12 08:42 | 0.167119 | 799.617038
2019-12-12 08:42 | 0.168644 | 799.611336
2019-12-12 08:42 | 0.170169 | 799.61292
2019-12-12 08:42 | 0.171695 | 799.611336
2019-12-12 08:42 | 0.17322 | 799.610069
2019-12-12 08:42 | 0.174746 | 799.610703
2019-12-12 08:42 | 0.176271 | 799.605635
2019-12-12 08:42 | 0.177797 | 799.606269
2019-12-12 08:42 | 0.179322 | 799.611653
2019-12-12 08:42 | 0.180847 | 799.616721
2019-12-12 08:42 | 0.182373 | 799.605002
2019-12-12 08:42 | 0.183898 | 799.605318
2019-12-12 08:42 | 0.185424 | 799.582197
2019-12-12 08:42 | 0.186949 | 799.585364
2019-12-12 08:43 | 0.188475 | 799.592649
2019-12-12 08:43 | 0.19 | 799.598667
2019-12-12 08:43 | 0.191525 | 799.589798
2019-12-12 08:43 | 0.193051 | 799.58283
2019-12-12 08:43 | 0.194576 | 799.590432
2019-12-12 08:43 | 0.196102 | 799.588215
2019-12-12 08:43 | 0.197627 | 799.593916
2019-12-12 08:43 | 0.199153 | 799.5955
2019-12-12 08:43 | 0.200678 | 799.586314
2019-12-12 08:43 | 0.202203 | 799.594866
2019-12-12 08:43 | 0.203729 | 799.590748
2019-12-12 08:43 | 0.205254 | 799.592332
2019-12-12 08:43 | 0.20678 | 799.585364
2019-12-12 08:43 | 0.208305 | 799.592966
2019-12-12 08:43 | 0.209831 | 799.593916
2019-12-12 08:43 | 0.211356 | 799.590115
2019-12-12 08:43 | 0.212881 | 799.592015
2019-12-12 08:43 | 0.214407 | 799.594866
2019-12-12 08:43 | 0.215932 | 799.58473
2019-12-12 08:43 | 0.217458 | 799.582513
2019-12-12 08:44 | 0.218983 | 799.58378
2019-12-12 08:44 | 0.220508 | 799.586631
2019-12-12 08:44 | 0.222034 | 799.592966
2019-12-12 08:44 | 0.223559 | 799.583464
2019-12-12 08:44 | 0.225085 | 799.586631
2019-12-12 08:44 | 0.22661 | 799.585997
2019-12-12 08:44 | 0.228136 | 799.585997
2019-12-12 08:44 | 0.229661 | 799.587264
2019-12-12 08:44 | 0.231186 | 799.583464
2019-12-12 08:44 | 0.232712 | 799.576495
2019-12-12 08:44 | 0.234237 | 799.577446
2019-12-12 08:44 | 0.235763 | 799.588848
2019-12-12 08:44 | 0.237288 | 799.589482
2019-12-12 08:44 | 0.238814 | 799.584414
2019-12-12 08:44 | 0.240339 | 799.588215
2019-12-12 08:44 | 0.241864 | 799.583147
2019-12-12 08:44 | 0.24339 | 799.580613
2019-12-12 08:44 | 0.244915 | 799.58473
2019-12-12 08:44 | 0.246441 | 799.582513
2019-12-12 08:44 | 0.247966 | 799.589798
2019-12-12 08:45 | 0.249492 | 799.579979
2019-12-12 08:45 | 0.251017 | 799.584097
2019-12-12 08:45 | 0.252542 | 799.579663
2019-12-12 08:45 | 0.254068 | 799.582197
2019-12-12 08:45 | 0.255593 | 799.585047
2019-12-12 08:45 | 0.257119 | 799.588848
2019-12-12 08:45 | 0.258644 | 799.585997
2019-12-12 08:45 | 0.260169 | 799.590748
2019-12-12 08:45 | 0.261695 | 799.58378
2019-12-12 08:45 | 0.26322 | 799.583147
2019-12-12 08:45 | 0.264746 | 799.586314
2019-12-12 08:45 | 0.266271 | 799.589482
2019-12-12 08:45 | 0.267797 | 799.584414
2019-12-12 08:45 | 0.269322 | 799.591382
2019-12-12 08:45 | 0.270847 | 799.593916
2019-12-12 08:45 | 0.272373 | 799.586948
2019-12-12 08:45 | 0.273898 | 799.591382
2019-12-12 08:45 | 0.275424 | 799.587581
2019-12-12 08:45 | 0.276949 | 799.58473
2019-12-12 08:45 | 0.278475 | 799.585681
2019-12-12 08:46 | 0.28 | 799.577762
2019-12-12 08:46 | 0.281525 | 799.589798
2019-12-12 08:46 | 0.283051 | 799.585681
2019-12-12 08:46 | 0.284576 | 799.585997
2019-12-12 08:46 | 0.286102 | 799.584414
2019-12-12 08:46 | 0.287627 | 799.585997
2019-12-12 08:46 | 0.289153 | 799.593916
2019-12-12 08:46 | 0.290678 | 799.580613
2019-12-12 08:46 | 0.292203 | 799.578396
2019-12-12 08:46 | 0.293729 | 799.579979
2019-12-12 08:46 | 0.295254 | 799.589798
2019-12-12 08:46 | 0.29678 | 799.589165
2019-12-12 08:46 | 0.298305 | 799.585364
2019-12-12 08:46 | 0.299831 | 799.587898
2019-12-12 08:46 | 0.301356 | 799.589165
2019-12-12 08:46 | 0.302881 | 799.584414
2019-12-12 08:46 | 0.304407 | 799.583147
2019-12-12 08:46 | 0.305932 | 799.591382
2019-12-12 08:46 | 0.307458 | 799.575228
2019-12-12 08:46 | 0.308983 | 799.590432
2019-12-12 08:47 | 0.310508 | 799.590115
2019-12-12 08:47 | 0.312034 | 799.590748
2019-12-12 08:47 | 0.313559 | 799.591065
2019-12-12 08:47 | 0.315085 | 799.588215
2019-12-12 08:47 | 0.31661 | 799.585681
2019-12-12 08:47 | 0.318136 | 799.577762
2019-12-12 08:47 | 0.319661 | 799.586948
2019-12-12 08:47 | 0.321186 | 799.577129
2019-12-12 08:47 | 0.322712 | 799.585364
2019-12-12 08:47 | 0.324237 | 799.58188
2019-12-12 08:47 | 0.325763 | 799.588531
2019-12-12 08:47 | 0.327288 | 799.593916
2019-12-12 08:47 | 0.328814 | 799.58188
2019-12-12 08:47 | 0.330339 | 799.58378
2019-12-12 08:47 | 0.331864 | 799.585997
2019-12-12 08:47 | 0.33339 | 799.586631
2019-12-12 08:47 | 0.334915 | 799.583147
2019-12-12 08:47 | 0.336441 | 799.588531
2019-12-12 08:47 | 0.337966 | 799.586314
2019-12-12 08:47 | 0.339492 | 799.586631
2019-12-12 08:48 | 0.341017 | 799.580613
2019-12-12 08:48 | 0.342542 | 799.58283
2019-12-12 08:48 | 0.344068 | 799.585997
2019-12-12 08:48 | 0.345593 | 799.591382
2019-12-12 08:48 | 0.347119 | 799.585681
2019-12-12 08:48 | 0.348644 | 799.575862
2019-12-12 08:48 | 0.350169 | 799.591699
2019-12-12 08:48 | 0.351695 | 799.58283
2019-12-12 08:48 | 0.35322 | 799.58188
2019-12-12 08:48 | 0.354746 | 799.579346
2019-12-12 08:48 | 0.356271 | 799.58093
2019-12-12 08:48 | 0.357797 | 799.578079
2019-12-12 08:48 | 0.359322 | 799.580296
2019-12-12 08:48 | 0.360847 | 799.583147
2019-12-12 08:48 | 0.362373 | 799.589798
2019-12-12 08:48 | 0.363898 | 799.587898
2019-12-12 08:48 | 0.365424 | 799.593916
2019-12-12 08:48 | 0.366949 | 799.58473
2019-12-12 08:48 | 0.368475 | 799.586948
2019-12-12 08:48 | 0.37 | 799.587898
2019-12-12 08:49 | 0.371525 | 799.587581
2019-12-12 08:49 | 0.373051 | 799.587581
2019-12-12 08:49 | 0.374576 | 799.585997
2019-12-12 08:49 | 0.376102 | 799.587264
2019-12-12 08:49 | 0.377627 | 799.58188
2019-12-12 08:49 | 0.379153 | 799.578079
2019-12-12 08:49 | 0.380678 | 799.582513
2019-12-12 08:49 | 0.382203 | 799.593282
2019-12-12 08:49 | 0.383729 | 799.588531
2019-12-12 08:49 | 0.385254 | 799.581246
2019-12-12 08:49 | 0.38678 | 799.585681
2019-12-12 08:49 | 0.388305 | 799.584097
2019-12-12 08:49 | 0.389831 | 799.581246
2019-12-12 08:49 | 0.391356 | 799.585364
2019-12-12 08:49 | 0.392881 | 799.587898
2019-12-12 08:49 | 0.394407 | 799.58473
2019-12-12 08:49 | 0.395932 | 799.587898
2019-12-12 08:49 | 0.397458 | 799.580613
2019-12-12 08:49 | 0.398983 | 799.578079
2019-12-12 08:49 | 0.400508 | 799.586948
2019-12-12 08:50 | 0.402034 | 799.585047
2019-12-12 08:50 | 0.403559 | 799.594549
2019-12-12 08:50 | 0.405085 | 799.586631
2019-12-12 08:50 | 0.40661 | 799.585364
2019-12-12 08:50 | 0.408136 | 799.585681
2019-12-12 08:50 | 0.409661 | 799.58283
2019-12-12 08:50 | 0.411186 | 799.584097
2019-12-12 08:50 | 0.412712 | 799.584097
2019-12-12 08:50 | 0.414237 | 799.582197
2019-12-12 08:50 | 0.415763 | 799.581246
2019-12-12 08:50 | 0.417288 | 799.591699
2019-12-12 08:50 | 0.418814 | 799.585364
2019-12-12 08:50 | 0.420339 | 799.587898
2019-12-12 08:50 | 0.421864 | 799.582197
2019-12-12 08:50 | 0.42339 | 799.592966
2019-12-12 08:50 | 0.424915 | 799.592966
2019-12-12 08:50 | 0.426441 | 799.58283
2019-12-12 08:50 | 0.427966 | 799.579663
2019-12-12 08:50 | 0.429492 | 799.586948
2019-12-12 08:50 | 0.431017 | 799.582513
2019-12-12 08:51 | 0.432542 | 799.580296
2019-12-12 08:51 | 0.434068 | 799.58378
2019-12-12 08:51 | 0.435593 | 799.583147
2019-12-12 08:51 | 0.437119 | 799.595816
2019-12-12 08:51 | 0.438644 | 799.595816
2019-12-12 08:51 | 0.440169 | 799.585047
2019-12-12 08:51 | 0.441695 | 799.585047
2019-12-12 08:51 | 0.44322 | 799.58283
2019-12-12 08:51 | 0.444746 | 799.586948
2019-12-12 08:51 | 0.446271 | 799.585997
2019-12-12 08:51 | 0.447797 | 799.589482
2019-12-12 08:51 | 0.449322 | 799.585364
2019-12-12 08:51 | 0.450847 | 799.589798
2019-12-12 08:51 | 0.452373 | 799.587581
2019-12-12 08:51 | 0.453898 | 799.589798
2019-12-12 08:51 | 0.455424 | 799.589798
2019-12-12 08:51 | 0.456949 | 799.585997
2019-12-12 08:51 | 0.458475 | 799.590115
2019-12-12 08:51 | 0.46 | 799.589482
2019-12-12 08:51 | 0.461525 | 799.594233
2019-12-12 08:52 | 0.463051 | 799.588215
2019-12-12 08:52 | 0.464576 | 799.581563
2019-12-12 08:52 | 0.466102 | 799.585681
2019-12-12 08:52 | 0.467627 | 799.590115
2019-12-12 08:52 | 0.469153 | 799.5955
2019-12-12 08:52 | 0.470678 | 799.592966
2019-12-12 08:52 | 0.472203 | 799.588848
2019-12-12 08:52 | 0.473729 | 799.585364
2019-12-12 08:52 | 0.475254 | 799.581246
2019-12-12 08:52 | 0.47678 | 799.586948
2019-12-12 08:52 | 0.478305 | 799.590432
2019-12-12 08:52 | 0.479831 | 799.574912
2019-12-12 08:52 | 0.481356 | 799.587898
2019-12-12 08:52 | 0.482881 | 799.591382
2019-12-12 08:52 | 0.484407 | 799.58188
2019-12-12 08:52 | 0.485932 | 799.58283
2019-12-12 08:52 | 0.487458 | 799.577446
2019-12-12 08:52 | 0.488983 | 799.590748
2019-12-12 08:52 | 0.490508 | 799.592966
2019-12-12 08:52 | 0.492034 | 799.588215
2019-12-12 08:53 | 0.493559 | 799.602784
2019-12-12 08:53 | 0.495085 | 799.589165
2019-12-12 08:53 | 0.49661 | 799.588215
2019-12-12 08:53 | 0.498136 | 799.591065
2019-12-12 08:53 | 0.499661 | 799.589165
2019-12-12 08:53 | 0.501186 | 799.576812
2019-12-12 08:53 | 0.502712 | 799.595816
2019-12-12 08:53 | 0.504237 | 799.579979
2019-12-12 08:53 | 0.505763 | 799.582513
2019-12-12 08:53 | 0.507288 | 799.585047
2019-12-12 08:53 | 0.508814 | 799.586948
2019-12-12 08:53 | 0.510339 | 799.591065
2019-12-12 08:53 | 0.511864 | 799.59835
2019-12-12 08:53 | 0.51339 | 799.58093
2019-12-12 08:53 | 0.514915 | 799.592649
2019-12-12 08:53 | 0.516441 | 799.586948
2019-12-12 08:53 | 0.517966 | 799.586631
2019-12-12 08:53 | 0.519492 | 799.588531
2019-12-12 08:53 | 0.521017 | 799.591065
2019-12-12 08:53 | 0.522542 | 799.59645
2019-12-12 08:54 | 0.524068 | 799.588848
2019-12-12 08:54 | 0.525593 | 799.590115
2019-12-12 08:54 | 0.527119 | 799.58188
2019-12-12 08:54 | 0.528644 | 799.585997
2019-12-12 08:54 | 0.530169 | 799.585997
2019-12-12 08:54 | 0.531695 | 799.595183
2019-12-12 08:54 | 0.53322 | 799.592015
2019-12-12 08:54 | 0.534746 | 799.585364
2019-12-12 08:54 | 0.536271 | 799.583147
2019-12-12 08:54 | 0.537797 | 799.585681
2019-12-12 08:54 | 0.539322 | 799.586314
2019-12-12 08:54 | 0.540847 | 799.579029
2019-12-12 08:54 | 0.542373 | 799.585681
2019-12-12 08:54 | 0.543898 | 799.585364
2019-12-12 08:54 | 0.545424 | 799.590748
2019-12-12 08:54 | 0.546949 | 799.578712
2019-12-12 08:54 | 0.548475 | 799.588215
2019-12-12 08:54 | 0.55 | 799.58093
2019-12-12 08:54 | 0.551525 | 799.585364
2019-12-12 08:54 | 0.553051 | 799.580613
2019-12-12 08:55 | 0.554576 | 799.58378
2019-12-12 08:55 | 0.556102 | 799.58283
2019-12-12 08:55 | 0.557627 | 799.591382
2019-12-12 08:55 | 0.559153 | 799.585997
2019-12-12 08:55 | 0.560678 | 799.591382
2019-12-12 08:55 | 0.562203 | 799.601201
2019-12-12 08:55 | 0.563729 | 799.592015
2019-12-12 08:55 | 0.565254 | 799.594866
2019-12-12 08:55 | 0.56678 | 799.5993
2019-12-12 08:55 | 0.568305 | 799.598667
2019-12-12 08:55 | 0.569831 | 799.586631
2019-12-12 08:55 | 0.571356 | 799.590432
2019-12-12 08:55 | 0.572881 | 799.589165
2019-12-12 08:55 | 0.574407 | 799.587264
2019-12-12 08:55 | 0.575932 | 799.594549
2019-12-12 08:55 | 0.577458 | 799.586631
2019-12-12 08:55 | 0.578983 | 799.587264
2019-12-12 08:55 | 0.580508 | 799.579346
2019-12-12 08:55 | 0.582034 | 799.591382
2019-12-12 08:55 | 0.583559 | 799.588215
2019-12-12 08:56 | 0.585085 | 799.593916
2019-12-12 08:56 | 0.58661 | 799.586314
2019-12-12 08:56 | 0.588136 | 799.590748
2019-12-12 08:56 | 0.589661 | 799.58378
2019-12-12 08:56 | 0.591186 | 799.588215
2019-12-12 08:56 | 0.592712 | 799.582197
2019-12-12 08:56 | 0.594237 | 799.587264
2019-12-12 08:56 | 0.595763 | 799.587264
2019-12-12 08:56 | 0.597288 | 799.588215
2019-12-12 08:56 | 0.598814 | 799.590432
2019-12-12 08:56 | 0.600339 | 799.581246
2019-12-12 08:56 | 0.601864 | 799.585681
2019-12-12 08:56 | 0.60339 | 799.582197
2019-12-12 08:56 | 0.604915 | 799.588215
2019-12-12 08:56 | 0.606441 | 799.585997
2019-12-12 08:56 | 0.607966 | 799.592649
2019-12-12 08:56 | 0.609492 | 799.580296
2019-12-12 08:56 | 0.611017 | 799.58188
2019-12-12 08:56 | 0.612542 | 799.587581
2019-12-12 08:56 | 0.614068 | 799.589798
2019-12-12 08:57 | 0.615593 | 799.576812
2019-12-12 08:57 | 0.617119 | 799.588848
2019-12-12 08:57 | 0.618644 | 799.577446
2019-12-12 08:57 | 0.620169 | 799.586631
2019-12-12 08:57 | 0.621695 | 799.588215
2019-12-12 08:57 | 0.62322 | 799.587264
2019-12-12 08:57 | 0.624746 | 799.585997
2019-12-12 08:57 | 0.626271 | 799.592649
2019-12-12 08:57 | 0.627797 | 799.58473
2019-12-12 08:57 | 0.629322 | 799.587264
2019-12-12 08:57 | 0.630847 | 799.589482
2019-12-12 08:57 | 0.632373 | 799.584414
2019-12-12 08:57 | 0.633898 | 799.588215
2019-12-12 08:57 | 0.635424 | 799.591065
2019-12-12 08:57 | 0.636949 | 799.595816
2019-12-12 08:57 | 0.638475 | 799.589165
2019-12-12 08:57 | 0.64 | 799.590115
2019-12-12 08:57 | 0.641525 | 799.579346
2019-12-12 08:57 | 0.643051 | 799.588215
2019-12-12 08:58 | 0.644576 | 799.585047
2019-12-12 08:58 | 0.646102 | 799.585997
2019-12-12 08:58 | 0.647627 | 799.590115
2019-12-12 08:58 | 0.649153 | 799.593599
2019-12-12 08:58 | 0.650678 | 799.590115
2019-12-12 08:58 | 0.652203 | 799.587898
2019-12-12 08:58 | 0.653729 | 799.590432
2019-12-12 08:58 | 0.655254 | 799.588848
2019-12-12 08:58 | 0.65678 | 799.583147
2019-12-12 08:58 | 0.658305 | 799.588215
2019-12-12 08:58 | 0.659831 | 799.594233
2019-12-12 08:58 | 0.661356 | 799.594549
2019-12-12 08:58 | 0.662881 | 799.587898
2019-12-12 08:58 | 0.664407 | 799.591699
2019-12-12 08:58 | 0.665932 | 799.595816
2019-12-12 08:58 | 0.667458 | 799.590432
2019-12-12 08:58 | 0.668983 | 799.594866
2019-12-12 08:58 | 0.670508 | 799.593282
2019-12-12 08:58 | 0.672034 | 799.583147
2019-12-12 08:58 | 0.673559 | 799.592015
2019-12-12 08:59 | 0.675085 | 799.592966
2019-12-12 08:59 | 0.67661 | 799.587898
2019-12-12 08:59 | 0.678136 | 799.587898
2019-12-12 08:59 | 0.679661 | 799.588848
2019-12-12 08:59 | 0.681186 | 799.584414
2019-12-12 08:59 | 0.682712 | 799.592015
2019-12-12 08:59 | 0.684237 | 799.585997
2019-12-12 08:59 | 0.685763 | 799.58473
2019-12-12 08:59 | 0.687288 | 799.587898
2019-12-12 08:59 | 0.688814 | 799.58473
2019-12-12 08:59 | 0.690339 | 799.586631
2019-12-12 08:59 | 0.691864 | 799.576812
2019-12-12 08:59 | 0.69339 | 799.592649
2019-12-12 08:59 | 0.694915 | 799.584097
2019-12-12 08:59 | 0.696441 | 799.583147
2019-12-12 08:59 | 0.697966 | 799.583464
2019-12-12 08:59 | 0.699492 | 799.586314
2019-12-12 08:59 | 0.701017 | 799.585047
2019-12-12 08:59 | 0.702542 | 799.585047
2019-12-12 08:59 | 0.704068 | 799.585047
2019-12-12 09:00 | 0.705593 | 799.585364
2019-12-12 09:00 | 0.707119 | 799.58473
2019-12-12 09:00 | 0.708644 | 799.600567
2019-12-12 09:00 | 0.710169 | 799.587581
2019-12-12 09:00 | 0.711695 | 799.58188
2019-12-12 09:00 | 0.71322 | 799.588848
2019-12-12 09:00 | 0.714746 | 799.588215
2019-12-12 09:00 | 0.716271 | 799.587898
2019-12-12 09:00 | 0.717797 | 799.585997
2019-12-12 09:00 | 0.719322 | 799.590115
2019-12-12 09:00 | 0.720847 | 799.581563
2019-12-12 09:00 | 0.722373 | 799.582197
2019-12-12 09:00 | 0.723898 | 799.591065
2019-12-12 09:00 | 0.725424 | 799.590115
2019-12-12 09:00 | 0.726949 | 799.580296
2019-12-12 09:00 | 0.728475 | 799.583464
2019-12-12 09:00 | 0.73 | 799.58378
2019-12-12 09:00 | 0.731525 | 799.58283
2019-12-12 09:00 | 0.733051 | 799.593282
2019-12-12 09:00 | 0.734576 | 799.584414
2019-12-12 09:01 | 0.736102 | 799.591382
2019-12-12 09:01 | 0.737627 | 799.597717
2019-12-12 09:01 | 0.739153 | 799.585997
2019-12-12 09:01 | 0.740678 | 799.585997
2019-12-12 09:01 | 0.742203 | 799.586314
2019-12-12 09:01 | 0.743729 | 799.594233
2019-12-12 09:01 | 0.745254 | 799.579979
2019-12-12 09:01 | 0.74678 | 799.591065
2019-12-12 09:01 | 0.748305 | 799.587264
2019-12-12 09:01 | 0.749831 | 799.587898
2019-12-12 09:01 | 0.751356 | 799.588848
2019-12-12 09:01 | 0.752881 | 799.584097
2019-12-12 09:01 | 0.754407 | 799.584097
2019-12-12 09:01 | 0.755932 | 799.584097
2019-12-12 09:01 | 0.757458 | 799.575545
2019-12-12 09:01 | 0.758983 | 799.586948
2019-12-12 09:01 | 0.760508 | 799.58188
2019-12-12 09:01 | 0.762034 | 799.575228
2019-12-12 09:01 | 0.763559 | 799.578712
2019-12-12 09:02 | 0.765085 | 799.582513
2019-12-12 09:02 | 0.76661 | 799.588531
2019-12-12 09:02 | 0.768136 | 799.583147
2019-12-12 09:02 | 0.769661 | 799.588531
2019-12-12 09:02 | 0.771186 | 799.583147
2019-12-12 09:02 | 0.772712 | 799.593282
2019-12-12 09:02 | 0.774237 | 799.584097
2019-12-12 09:02 | 0.775763 | 799.58283
2019-12-12 09:02 | 0.777288 | 799.587898
2019-12-12 09:02 | 0.778814 | 799.589482
2019-12-12 09:02 | 0.780339 | 799.586948
2019-12-12 09:10 | 0.780339 | 800.224856
2019-12-12 09:10 | 0.778672 | 800.936248
2019-12-12 09:10 | 0.777006 | 800.904574
2019-12-12 09:10 | 0.775339 | 800.845344
2019-12-12 09:10 | 0.773672 | 800.605258
2019-12-12 15:55 | 0.1 | 799.747533
2019-12-12 08:55 | 0.1 | 799.586948
2019-12-12 08:55 | 0.1 | 799.579029
2019-12-12 08:55 | 0.1 | 799.605318
2019-12-12 08:55 | 0.1 | 799.599934
2019-12-12 08:55 | 0.1 | 799.605952
2019-12-12 08:55 | 0.1 | 799.602784
2019-12-12 08:55 | 0.1 | 799.614187
2019-12-12 08:55 | 0.1 | 799.615454
2019-12-12 08:55 | 0.1 | 799.600251
2019-12-12 08:55 | 0.1 | 799.603101
2019-12-12 08:55 | 0.1 | 799.601201
2019-12-12 08:55 | 0.1 | 799.600251
2019-12-12 08:55 | 0.1 | 799.606269
2019-12-12 08:55 | 0.1 | 799.601518
2019-12-12 08:55 | 0.1 | 799.607219
2019-12-12 08:55 | 0.1 | 799.592332
2019-12-12 08:56 | 0.1 | 799.601201
2019-12-12 08:56 | 0.1 | 799.606269
2019-12-12 08:56 | 0.1 | 799.602468
2019-12-12 08:56 | 0.1 | 799.608169
2019-12-12 08:56 | 0.1 | 799.604685
2019-12-12 08:56 | 0.1 | 799.600567
2019-12-12 08:56 | 0.1 | 799.598667
2019-12-12 08:56 | 0.1 | 799.600251
2019-12-12 08:56 | 0.1 | 799.610386
2019-12-12 08:56 | 0.1 | 799.608486
2019-12-12 08:56 | 0.1 | 799.601834
2019-12-12 08:56 | 0.1 | 799.61387
2019-12-12 08:56 | 0.1 | 799.605952
2019-12-12 08:56 | 0.1 | 799.602784
2019-12-12 08:56 | 0.1 | 799.607852
2019-12-12 08:56 | 0.1 | 799.601201
2019-12-12 08:56 | 0.1 | 799.604368
2019-12-12 08:56 | 0.1 | 799.608169
2019-12-12 08:56 | 0.1 | 799.601201
2019-12-12 08:56 | 0.1 | 799.612287
2019-12-12 08:57 | 0.1 | 799.603735
2019-12-12 08:57 | 0.1 | 799.603735
2019-12-12 08:57 | 0.1 | 799.600884
2019-12-12 08:57 | 0.1 | 799.609753
2019-12-12 08:57 | 0.1 | 799.607219
2019-12-12 08:57 | 0.1 | 799.601201
2019-12-12 08:57 | 0.1 | 799.611336
2019-12-12 08:57 | 0.1 | 799.606269
2019-12-12 08:57 | 0.1 | 799.603101
2019-12-12 08:57 | 0.1 | 799.602784
2019-12-12 08:57 | 0.1 | 799.607219
2019-12-12 08:57 | 0.1 | 799.600567
2019-12-12 08:57 | 0.1 | 799.599617
2019-12-12 08:57 | 0.1 | 799.61102
2019-12-12 08:57 | 0.1 | 799.597717
2019-12-12 08:57 | 0.1 | 799.598984
2019-12-12 08:57 | 0.1 | 799.609436
2019-12-12 08:57 | 0.1 | 799.598667
2019-12-12 08:57 | 0.1 | 799.600884
2019-12-12 08:58 | 0.1 | 799.602784
2019-12-12 08:58 | 0.1 | 799.605952
2019-12-12 08:58 | 0.1 | 799.604685
2019-12-12 08:58 | 0.1 | 799.599934
2019-12-12 08:58 | 0.1 | 799.609436
2019-12-12 08:58 | 0.1 | 799.606585
2019-12-12 08:58 | 0.1 | 799.607219
2019-12-12 08:58 | 0.1 | 799.604368