## sheet1
Time | Power Control (mA) | Temperature (deg C) | Flow-rate (sccm)
2020-03-25 19:14 | 0.01 | 799.639843 | 0.022511
2020-03-25 19:14 | 0.01375 | 799.53519 | 0.032979
2020-03-25 19:14 | 0.0175 | 799.430538 | 18.676612
2020-03-25 19:14 | 0.02125 | 799.465422 | 19.639675
2020-03-25 19:14 | 0.025 | 799.325885 | 19.786228
2020-03-25 19:14 | 0.02875 | 799.709611 | 19.901377
2020-03-25 19:14 | 0.0325 | 799.53519 | 0.032979
2020-03-25 19:14 | 0.03625 | 799.465422 | 0.032979
2020-03-25 19:15 | 0.04 | 799.360769 | 0.022511
2020-03-25 19:15 | 0.04375 | 799.465422 | 0.032979
2020-03-25 19:15 | 0.0475 | 799.465422 | 0.022511
2020-03-25 19:15 | 0.05125 | 799.430538 | 0.032979
2020-03-25 19:15 | 0.055 | 799.430538 | 0.022511
2020-03-25 19:15 | 0.05875 | 799.465422 | 0.022511
2020-03-25 19:15 | 0.0625 | 799.53519 | 0.022511
2020-03-25 19:15 | 0.06625 | 799.430538 | 0.022511
2020-03-25 19:15 | 0.07 | 799.570074 | 0.022511
2020-03-25 19:15 | 0.07375 | 799.53519 | 0.022511
2020-03-25 19:15 | 0.0775 | 799.500306 | 0.022511
2020-03-25 19:15 | 0.08125 | 799.570074 | 0.032979
2020-03-25 19:16 | 0.085 | 799.011928 | 0.022511
2020-03-25 19:16 | 0.08875 | 799.465422 | 0.032979
2020-03-25 19:16 | 0.0925 | 799.430538 | 0.022511
2020-03-25 19:16 | 0.09625 | 799.500306 | 0.022511
2020-03-25 19:16 | 0.1 | 799.395653 | 0.022511
2020-03-25 19:16 | 0.107917 | 799.011928 | 0.022511
2020-03-25 19:16 | 0.115833 | 799.430538 | 0.032979
2020-03-25 19:16 | 0.12375 | 799.570074 | 0.022511
2020-03-25 19:16 | 0.131667 | 799.500306 | 0.022511
2020-03-25 19:16 | 0.139583 | 799.709611 | 0.022511
2020-03-25 19:16 | 0.1475 | 799.53519 | 0.022511
2020-03-25 19:16 | 0.155417 | 799.465422 | 0.022511
2020-03-25 19:17 | 0.163333 | 799.500306 | 0.022511
2020-03-25 19:17 | 0.17125 | 799.53519 | 0.022511
2020-03-25 19:17 | 0.179167 | 799.53519 | 0.022511
2020-03-25 19:17 | 0.187083 | 799.709611 | 0.022511
2020-03-25 19:17 | 0.195 | 799 | 0.022511
2020-03-25 19:17 | 0.202917 | 799.674727 | 0.022511
2020-03-25 19:17 | 0.210833 | 799.430538 | 0.012043
2020-03-25 19:17 | 0.21875 | 799.9538 | 0.022511
2020-03-25 19:17 | 0.226667 | 799.779379 | 0.022511
2020-03-25 19:17 | 0.234583 | 799.604959 | 0.032979
2020-03-25 19:17 | 0.2425 | 799.53519 | 0.032979
2020-03-25 19:17 | 0.250417 | 799.465422 | 0.032979
2020-03-25 19:18 | 0.258333 | 799.430538 | 0.032979
2020-03-25 19:18 | 0.26625 | 799 | 0.032979
2020-03-25 19:18 | 0.274167 | 799.779379 | 0.032979
2020-03-25 19:18 | 0.282083 | 799.814264 | 0.012043
2020-03-25 19:18 | 0.29 | 799.570074 | 0.022511
2020-03-25 19:18 | 0.297917 | 799.325885 | 0.012043
2020-03-25 19:18 | 0.305833 | 799.430538 | 0.032979
2020-03-25 19:18 | 0.31375 | 799.395653 | 0.022511
2020-03-25 19:18 | 0.321667 | 799.639843 | 0.022511
2020-03-25 19:18 | 0.329583 | 799.360769 | 0.022511
2020-03-25 19:18 | 0.3375 | 799 | 0.032979
2020-03-25 19:18 | 0.345417 | 799.360769 | 0.022511
2020-03-25 19:19 | 0.353333 | 799.430538 | 0.032979
2020-03-25 19:19 | 0.36125 | 799.430538 | 0.022511
2020-03-25 19:19 | 0.369167 | 799.465422 | 0.022511
2020-03-25 19:19 | 0.377083 | 799.465422 | 0.022511
2020-03-25 19:19 | 0.385 | 799.395653 | 0.032979
2020-03-25 19:19 | 0.392917 | 799.570074 | 0.022511
2020-03-25 19:19 | 0.400833 | 799.639843 | 0.022511
2020-03-25 19:19 | 0.40875 | 799.639843 | 0.022511
2020-03-25 19:19 | 0.416667 | 799.53519 | 0.022511
2020-03-25 19:19 | 0.424583 | 800.023569 | 0.022511
2020-03-25 19:19 | 0.4325 | 799.674727 | 0.012043
2020-03-25 19:19 | 0.440417 | 799.570074 | 0.022511
2020-03-25 19:20 | 0.448333 | 799 | 0.032979
2020-03-25 19:20 | 0.45625 | 799 | 0.022511
2020-03-25 19:20 | 0.464167 | 799.9538 | 0.032979
2020-03-25 19:20 | 0.472083 | 799.430538 | 0.022511
2020-03-25 19:20 | 0.48 | 800.756136 | 0.022511
2020-03-25 19:20 | 0.487917 | 807.174825 | 0.022511
2020-03-25 19:20 | 0.495833 | 819.349403 | 0.022511
2020-03-25 19:20 | 0.50375 | 821.861063 | 0.022511
2020-03-25 19:20 | 0.511667 | 844.152052 | 0.022511
2020-03-25 19:20 | 0.519583 | 854.756842 | 0.032979
2020-03-25 19:20 | 0.519583 | 865.466284 | 0.022511
2020-03-25 19:20 | 0.502917 | 874.501286 | 0.022511
2020-03-25 19:21 | 0.48625 | 881.373469 | 0.032979
2020-03-25 19:21 | 0.469583 | 886.292138 | 0.022511
2020-03-25 19:21 | 0.48625 | 888.629378 | 0.022511
2020-03-25 19:21 | 0.502917 | 891.908491 | 0.022511
2020-03-25 19:21 | 0.519583 | 896.443434 | 0.022511
2020-03-25 19:21 | 0.53625 | 900.17604 | 0.022511
2020-03-25 19:21 | 0.519583 | 905.408667 | 0.022511
2020-03-25 19:21 | 0.502917 | 909.594768 | 0.032979
2020-03-25 19:21 | 0.48625 | 913.327375 | 0.022511
2020-03-25 19:21 | 0.469583 | 912.734344 | 0.022511
2020-03-25 19:21 | 0.452917 | 913.362259 | 0.012043
2020-03-25 19:21 | 0.43625 | 912.211081 | 0.022511
2020-03-25 19:22 | 0.419583 | 907.815675 | 0.022511
2020-03-25 19:22 | 0.43625 | 903.245848 | 0.012043
2020-03-25 19:22 | 0.452917 | 899.408589 | 0.022511
2020-03-25 19:22 | 0.469583 | 897.315538 | 0.012043
2020-03-25 19:22 | 0.48625 | 895.710866 | 0.022511
2020-03-25 19:22 | 0.502917 | 897.838801 | 0.032979
2020-03-25 19:22 | 0.519583 | 900.210925 | 0.032979
2020-03-25 19:22 | 0.53625 | 903.629574 | 0.022511
2020-03-25 19:22 | 0.519583 | 909.838957 | 0.022511
2020-03-25 19:22 | 0.502917 | 912.943649 | 0.012043
2020-03-25 19:22 | 0.48625 | 916.083225 | 0.022511
2020-03-25 19:22 | 0.469583 | 916.746024 | 0.012043
2020-03-25 19:23 | 0.452917 | 915.87392 | 0.022511
2020-03-25 19:23 | 0.43625 | 912.525039 | 0.022511
2020-03-25 19:23 | 0.452917 | 909.594768 | 0.032979
2020-03-25 19:23 | 0.469583 | 907.152876 | 0.022511
2020-03-25 19:23 | 0.48625 | 905.757509 | 0.022511
2020-03-25 19:23 | 0.502917 | 906.35054 | 0.022511
2020-03-25 19:23 | 0.48625 | 908.373822 | 0.022511
2020-03-25 19:23 | 0.469583 | 909.873842 | 0.022511
2020-03-25 19:23 | 0.452917 | 909.385463 | 0.032979
2020-03-25 19:23 | 0.43625 | 908.618011 | 0.032979
2020-03-25 19:23 | 0.419583 | 904.187721 | 0.022511
2020-03-25 19:23 | 0.43625 | 898.641137 | 0.012043
2020-03-25 19:24 | 0.452917 | 895.675982 | 0.012043
2020-03-25 19:24 | 0.469583 | 893.862004 | 0.022511
2020-03-25 19:24 | 0.48625 | 894.106194 | 0.022511
2020-03-25 19:24 | 0.502917 | 895.292256 | 0.032979
2020-03-25 19:24 | 0.519583 | 898.536484 | 0.022511
2020-03-25 19:24 | 0.53625 | 902.93189 | 0.022511
2020-03-25 19:24 | 0.519583 | 907.397065 | 0.001575
2020-03-25 19:24 | 0.502917 | 911.129672 | 0.022511
2020-03-25 19:24 | 0.48625 | 915.804152 | 0.012043
2020-03-25 19:24 | 0.469583 | 918.036739 | 0.032979
2020-03-25 19:24 | 0.452917 | 916.432067 | 0.032979
2020-03-25 19:24 | 0.43625 | 914.19948 | 0.022511
2020-03-25 19:25 | 0.419583 | 909.664537 | 0.032979
2020-03-25 19:25 | 0.43625 | 903.071427 | 0.022511
2020-03-25 19:25 | 0.452917 | 898.222527 | 0.022511
2020-03-25 19:25 | 0.469583 | 896.269013 | 0.022511
2020-03-25 19:25 | 0.48625 | 895.815518 | 0.032979
2020-03-25 19:25 | 0.502917 | 895.710866 | 0.022511
2020-03-25 19:25 | 0.519583 | 900.559766 | 0.032979
2020-03-25 19:25 | 0.53625 | 905.338899 | 0.022511
2020-03-25 19:25 | 0.519583 | 910.048262 | 0.022511
2020-03-25 19:25 | 0.502917 | 914.164595 | 0.022511
2020-03-25 19:25 | 0.48625 | 916.536719 | 0.032979
2020-03-25 19:25 | 0.469583 | 918.106507 | 0.022511
2020-03-25 19:26 | 0.452917 | 918.21116 | 0.001575
2020-03-25 19:26 | 0.43625 | 914.687858 | 0.022511
2020-03-25 19:26 | 0.452917 | 911.269209 | 0.022511
2020-03-25 19:26 | 0.469583 | 908.44359 | 0.022511
2020-03-25 19:26 | 0.48625 | 907.362181 | 0.032979
2020-03-25 19:26 | 0.469583 | 907.397065 | 0.012043
2020-03-25 19:26 | 0.452917 | 907.641254 | 0.022511
2020-03-25 19:26 | 0.43625 | 906.873802 | 0.032979
2020-03-25 19:26 | 0.419583 | 904.536563 | 0.032979
2020-03-25 19:26 | 0.43625 | 896.827159 | 0.022511
2020-03-25 19:26 | 0.452917 | 893.129437 | 0.022511
2020-03-25 19:26 | 0.469583 | 891.943375 | 0.022511
2020-03-25 19:27 | 0.48625 | 891.803838 | 0.022511
2020-03-25 19:27 | 0.502917 | 893.478278 | 0.022511
2020-03-25 19:27 | 0.519583 | 898.362063 | 0.001575
2020-03-25 19:27 | 0.53625 | 902.583049 | 0.022511
2020-03-25 19:27 | 0.519583 | 908.269169 | 0.012043
2020-03-25 19:27 | 0.502917 | 911.932008 | 0.032979
2020-03-25 19:27 | 0.48625 | 915.943688 | 0.022511
2020-03-25 19:27 | 0.469583 | 917.025098 | 0.022511
2020-03-25 19:27 | 0.452917 | 916.048341 | 0.022511
2020-03-25 19:27 | 0.43625 | 914.827395 | 0.012043
2020-03-25 19:27 | 0.419583 | 910.990135 | 0.022511
2020-03-25 19:27 | 0.43625 | 903.978416 | 0.012043
2020-03-25 19:28 | 0.452917 | 899.33882 | 0.022511
2020-03-25 19:28 | 0.469583 | 898.327179 | 0.012043
2020-03-25 19:28 | 0.48625 | 897.176001 | 0.032979
2020-03-25 19:28 | 0.502917 | 898.745789 | 0.022511
2020-03-25 19:28 | 0.519583 | 903.036543 | 0.032979
2020-03-25 19:28 | 0.502917 | 896.687623 | 0.012043
2020-03-25 19:28 | 0.519583 | 897.943453 | 0.022511
2020-03-25 19:28 | 0.53625 | 904.222605 | 0.022511
2020-03-25 19:28 | 0.519583 | 906.804034 | 0.022511
2020-03-25 19:28 | 0.502917 | 910.152915 | 0.022511
2020-03-25 19:28 | 0.48625 | 913.362259 | 0.022511
2020-03-25 19:28 | 0.469583 | 913.990174 | 0.022511
2020-03-25 19:29 | 0.452917 | 918.176276 | 0.022511
2020-03-25 19:29 | 0.43625 | 920.408863 | 0.022511
2020-03-25 19:29 | 0.419583 | 918.106507 | 0.022511
2020-03-25 19:29 | 0.402917 | 911.059904 | 0.012043
2020-03-25 19:29 | 0.419583 | 904.187721 | 0.012043
2020-03-25 19:29 | 0.43625 | 894.141078 | 0.022511
2020-03-25 19:29 | 0.452917 | 889.675903 | 0.022511
2020-03-25 19:29 | 0.469583 | 886.920053 | 0.001575
2020-03-25 19:29 | 0.48625 | 887.268895 | 0.022511
2020-03-25 19:29 | 0.502917 | 886.815401 | 0.022511
2020-03-25 19:29 | 0.519583 | 890.931734 | 0.012043
2020-03-25 19:29 | 0.53625 | 894.734109 | 0.032979
2020-03-25 19:30 | 0.552917 | 892.9899 | 0.022511
2020-03-25 19:30 | 0.569583 | 908.722664 | 0.022511
2020-03-25 19:30 | 0.552917 | 920.060021 | 0.022511
2020-03-25 19:30 | 0.53625 | 925.187995 | 0.022511
2020-03-25 19:30 | 0.519583 | 929.374096 | 0.022511
2020-03-25 19:30 | 0.502917 | 932.269483 | 0.022511
2020-03-25 19:30 | 0.48625 | 933.316008 | 0.032979
2020-03-25 19:30 | 0.469583 | 932.443904 | 0.022511
2020-03-25 19:30 | 0.452917 | 930.49039 | 0.022511
2020-03-25 19:30 | 0.43625 | 926.722899 | 0.022511
2020-03-25 19:30 | 0.419583 | 921.280967 | 0.032979
2020-03-25 19:30 | 0.402917 | 913.815754 | 0.022511
2020-03-25 19:31 | 0.419583 | 903.873763 | 0.022511
2020-03-25 19:31 | 0.43625 | 896.129476 | 0.022511
2020-03-25 19:31 | 0.452917 | 890.408471 | 0.022511
2020-03-25 19:31 | 0.469583 | 889.117756 | 0.022511
2020-03-25 19:31 | 0.48625 | 890.338703 | 0.022511
2020-03-25 19:31 | 0.502917 | 891.245691 | 0.032979
2020-03-25 19:31 | 0.519583 | 896.966696 | 0.022511
2020-03-25 19:31 | 0.502917 | 901.222566 | 0.012043
2020-03-25 19:31 | 0.48625 | 905.93193 | 0.022511
2020-03-25 19:31 | 0.469583 | 908.234285 | 0.022511
2020-03-25 19:31 | 0.452917 | 908.966853 | 0.022511
2020-03-25 19:31 | 0.43625 | 907.60637 | 0.022511
2020-03-25 19:32 | 0.419583 | 904.780752 | 0.032979
2020-03-25 19:32 | 0.402917 | 898.676021 | 0.022511
2020-03-25 19:32 | 0.419583 | 891.141039 | 0.001575
2020-03-25 19:32 | 0.43625 | 882.664184 | 0.022511
2020-03-25 19:32 | 0.452917 | 881.094396 | 0.022511
2020-03-25 19:32 | 0.469583 | 879.559492 | 0.022511
2020-03-25 19:32 | 0.48625 | 881.373469 | 0.022511
2020-03-25 19:32 | 0.469583 | 885.001423 | 0.012043
2020-03-25 19:32 | 0.452917 | 888.140999 | 0.022511
2020-03-25 19:32 | 0.43625 | 888.489841 | 0.022511
2020-03-25 19:32 | 0.419583 | 887.303779 | 0.032979
2020-03-25 19:32 | 0.402917 | 882.733952 | 0.022511
2020-03-25 19:33 | 0.38625 | 876.315263 | 0.032979
2020-03-25 19:33 | 0.402917 | 869.303544 | 0.022511
2020-03-25 19:33 | 0.419583 | 863.443002 | 0.022511
2020-03-25 19:33 | 0.43625 | 858.070839 | 0.032979
2020-03-25 19:33 | 0.452917 | 857.40804 | 0.001575
2020-03-25 19:33 | 0.469583 | 860.16389 | 0.001575
2020-03-25 19:33 | 0.48625 | 863.09416 | 0.032979
2020-03-25 19:33 | 0.469583 | 868.815165 | 0.022511
2020-03-25 19:33 | 0.452917 | 872.86173 | 0.022511
2020-03-25 19:33 | 0.43625 | 876.140843 | 0.022511
2020-03-25 19:33 | 0.419583 | 875.512927 | 0.022511
2020-03-25 19:33 | 0.402917 | 872.373351 | 0.032979
2020-03-25 19:34 | 0.38625 | 866.826767 | 0.022511
2020-03-25 19:34 | 0.402917 | 861.454604 | 0.022511
2020-03-25 19:34 | 0.419583 | 855.524294 | 0.012043
2020-03-25 19:34 | 0.43625 | 850.884699 | 0.022511
2020-03-25 19:34 | 0.452917 | 850.745162 | 0.022511
2020-03-25 19:34 | 0.43625 | 851.512614 | 0.012043
2020-03-25 19:34 | 0.419583 | 855.140568 | 0.022511
2020-03-25 19:34 | 0.402917 | 852.942865 | 0.012043
2020-03-25 19:34 | 0.38625 | 848.338154 | 0.022511
2020-03-25 19:34 | 0.402917 | 844.431126 | 0.022511
2020-03-25 19:34 | 0.419583 | 840.175256 | 0.022511
2020-03-25 19:34 | 0.43625 | 837.140333 | 0.022511
2020-03-25 19:35 | 0.452917 | 839.512457 | 0.032979
2020-03-25 19:35 | 0.43625 | 842.338075 | 0.022511
2020-03-25 19:35 | 0.419583 | 845.268346 | 0.022511
2020-03-25 19:35 | 0.402917 | 845.407883 | 0.032979
2020-03-25 19:35 | 0.38625 | 842.163654 | 0.032979
2020-03-25 19:35 | 0.369583 | 838.431047 | 0.022511
2020-03-25 19:35 | 0.38625 | 834.175178 | 0.022511
2020-03-25 19:35 | 0.402917 | 830.965834 | 0.022511
2020-03-25 19:35 | 0.419583 | 827.163458 | 0.022511
2020-03-25 19:35 | 0.43625 | 824.930871 | 0.001575
2020-03-25 19:35 | 0.452917 | 826.884385 | 0.022511
2020-03-25 19:35 | 0.43625 | 832.849579 | 0.012043
2020-03-25 19:36 | 0.419583 | 836.686839 | 0.001575
2020-03-25 19:36 | 0.402917 | 836.547302 | 0.022511
2020-03-25 19:36 | 0.38625 | 833.477494 | 0.022511
2020-03-25 19:36 | 0.369583 | 830.303034 | 0.022511
2020-03-25 19:36 | 0.352917 | 826.849501 | 0.032979
2020-03-25 19:36 | 0.33625 | 822.733168 | 0.022511
2020-03-25 19:36 | 0.352917 | 818.442414 | 0.022511
2020-03-25 19:36 | 0.369583 | 813.73305 | 0.032979
2020-03-25 19:36 | 0.38625 | 811.884189 | 0.022511
2020-03-25 19:36 | 0.402917 | 809.512065 | 0.022511
2020-03-25 19:36 | 0.419583 | 807.942277 | 0.012043
2020-03-25 19:36 | 0.43625 | 807.977161 | 0.022511
2020-03-25 19:37 | 0.452917 | 811.360926 | 0.022511
2020-03-25 19:37 | 0.43625 | 817.814499 | 0.022511
2020-03-25 19:37 | 0.419583 | 822.802936 | 0.001575
2020-03-25 19:37 | 0.402917 | 826.465775 | 0.022511
2020-03-25 19:37 | 0.38625 | 822.907589 | 0.022511
2020-03-25 19:37 | 0.369583 | 821.721527 | 0.022511
2020-03-25 19:37 | 0.352917 | 817.779615 | 0.022511
2020-03-25 19:37 | 0.33625 | 815.302838 | 0.022511
2020-03-25 19:37 | 0.319583 | 812.581872 | 0.022511
2020-03-25 19:37 | 0.302917 | 807.139941 | 0.022511
2020-03-25 19:37 | 0.319583 | 802.535229 | 0.022511
2020-03-25 19:37 | 0.33625 | 799.360769 | 0.012043
2020-03-25 19:38 | 0.33625 | 799.465422 | 0.022511
2020-03-25 19:38 | 0.334281 | 801.628241 | 0.032979
2020-03-25 19:38 | 0.332312 | 799.151464 | 0.022511
2020-03-25 19:38 | 0.330344 | 799.221233 | 0.032979
2020-03-25 19:38 | 0.328375 | 799.430538 | 0.012043
2020-03-25 19:38 | 0.326406 | 799.256117 | 0.022511
2020-03-25 19:38 | 0.324437 | 800.093337 | 0.032979
2020-03-25 19:38 | 0.322469 | 799.395653 | 0.022511
2020-03-25 19:38 | 0.3205 | 799.465422 | 0.001575
2020-03-25 19:38 | 0.318531 | 799.430538 | 0.022511
2020-03-25 19:38 | 0.316562 | 799.430538 | 0.022511
2020-03-25 19:38 | 0.314594 | 800.19799 | 0.032979
2020-03-25 19:39 | 0.312625 | 799.53519 | 0.022511
2020-03-25 19:39 | 0.310656 | 799.430538 | 0.032979
2020-03-25 19:39 | 0.308687 | 799.465422 | 0.032979
2020-03-25 19:39 | 0.306719 | 799.221233 | 0.012043
2020-03-25 19:39 | 0.30475 | 799.395653 | 0.022511
2020-03-25 19:39 | 0.302781 | 799.186348 | 0.022511
2020-03-25 19:39 | 0.300812 | 799.500306 | 0.022511
2020-03-25 19:39 | 0.298844 | 799.186348 | 0.022511
2020-03-25 19:39 | 0.296875 | 799.430538 | 0.032979
2020-03-25 19:39 | 0.294906 | 799.570074 | 0.022511
2020-03-25 19:39 | 0.292937 | 799.360769 | 0.032979
2020-03-25 19:39 | 0.290969 | 799.570074 | 0.022511
2020-03-25 19:40 | 0.289 | 799.814264 | 0.032979
2020-03-25 19:40 | 0.287031 | 799.500306 | 0.022511
2020-03-25 19:40 | 0.285062 | 799.430538 | 0.032979
2020-03-25 19:40 | 0.283094 | 799.53519 | 0.032979
2020-03-25 19:40 | 0.281125 | 799.465422 | 0.022511
2020-03-25 19:40 | 0.279156 | 799.500306 | 0.032979
2020-03-25 19:40 | 0.277187 | 799.221233 | 0.022511
2020-03-25 19:40 | 0.275219 | 799.360769 | 0.012043
2020-03-25 19:40 | 0.27325 | 799.500306 | 0.022511
2020-03-25 19:40 | 0.271281 | 799 | 0.022511
2020-03-25 19:40 | 0.269312 | 799.221233 | 0.022511
2020-03-25 19:40 | 0.267344 | 799.570074 | 0.032979
2020-03-25 19:41 | 0.265375 | 799.53519 | 0.022511
2020-03-25 19:41 | 0.263406 | 799.395653 | 0.022511
2020-03-25 19:41 | 0.261437 | 799.430538 | 0.022511
2020-03-25 19:41 | 0.259469 | 799.500306 | 0.022511
2020-03-25 19:41 | 0.2575 | 799 | 0.001575
2020-03-25 19:41 | 0.255531 | 799.988684 | 0.022511
2020-03-25 19:41 | 0.253562 | 799.570074 | 0.022511
2020-03-25 19:41 | 0.251594 | 799 | 0.022511
2020-03-25 19:41 | 0.249625 | 799.430538 | 0.022511
2020-03-25 19:41 | 0.247656 | 799.430538 | 0.022511
2020-03-25 19:41 | 0.245687 | 799.395653 | 0.022511
2020-03-25 19:41 | 0.243719 | 799.639843 | 0.022511
2020-03-25 19:42 | 0.24175 | 799.430538 | 0.012043
2020-03-25 19:42 | 0.239781 | 799.570074 | 0.022511
2020-03-25 19:42 | 0.237812 | 799.53519 | 0.012043
2020-03-25 19:42 | 0.235844 | 799.360769 | 0.022511
2020-03-25 19:42 | 0.233875 | 799.325885 | 0.022511
2020-03-25 19:42 | 0.231906 | 799.360769 | 0.012043
2020-03-25 19:42 | 0.229937 | 799.465422 | 0.022511
2020-03-25 19:42 | 0.227969 | 799.430538 | 0.022511
2020-03-25 19:42 | 0.226 | 799.500306 | 0.022511
2020-03-25 19:42 | 0.224031 | 799.500306 | 0.022511
2020-03-25 19:42 | 0.222062 | 799.465422 | 0.032979
2020-03-25 19:42 | 0.220094 | 799.570074 | 0.032979
2020-03-25 19:43 | 0.218125 | 799.884032 | 0.022511
2020-03-25 19:43 | 0.216156 | 799.465422 | 0.022511
2020-03-25 19:43 | 0.214187 | 799.814264 | 0.022511
2020-03-25 19:43 | 0.212219 | 799.221233 | 0.032979
2020-03-25 19:43 | 0.21025 | 799.325885 | 0.022511
2020-03-25 19:43 | 0.208281 | 799.53519 | 0.022511
2020-03-25 19:43 | 0.206312 | 799.256117 | 0.032979
2020-03-25 19:43 | 0.204344 | 799.360769 | 0.032979
2020-03-25 19:43 | 0.202375 | 799.53519 | 0.032979
2020-03-25 19:43 | 0.200406 | 799.570074 | 0.022511
2020-03-25 19:43 | 0.198437 | 799.151464 | 0.022511
2020-03-25 19:43 | 0.196469 | 799 | 0.022511
2020-03-25 19:44 | 0.1945 | 799.256117 | 0.022511
2020-03-25 19:44 | 0.192531 | 799.465422 | 0.022511
2020-03-25 19:44 | 0.190562 | 799.465422 | 0.022511
2020-03-25 19:44 | 0.188594 | 799.151464 | 0.032979
2020-03-25 19:44 | 0.186625 | 799.395653 | 0.022511
2020-03-25 19:44 | 0.184656 | 799.465422 | 0.022511
2020-03-25 19:44 | 0.182687 | 800.267758 | 0.032979
2020-03-25 19:44 | 0.180719 | 799.500306 | 0.032979
2020-03-25 19:44 | 0.17875 | 799.430538 | 0.032979
2020-03-25 19:44 | 0.176781 | 799.500306 | 0.022511
2020-03-25 19:44 | 0.174812 | 799.430538 | 0.012043
2020-03-25 19:44 | 0.172844 | 799.465422 | 0.022511
2020-03-25 19:45 | 0.170875 | 799.465422 | 0.022511
2020-03-25 19:45 | 0.168906 | 799.360769 | 0.022511
2020-03-25 19:45 | 0.166937 | 799.570074 | 0.022511
2020-03-25 19:45 | 0.164969 | 799.500306 | 0.022511
2020-03-25 19:45 | 0.163 | 799.53519 | 0.022511
2020-03-25 19:45 | 0.161031 | 799.430538 | 0.022511
2020-03-25 19:45 | 0.159062 | 799.430538 | 0.022511
2020-03-25 19:45 | 0.157094 | 799.674727 | 0.022511
2020-03-25 19:45 | 0.155125 | 799.674727 | 0.022511
2020-03-25 19:45 | 0.153156 | 799 | 0.022511
2020-03-25 19:45 | 0.151188 | 799.500306 | 0.022511
2020-03-25 19:45 | 0.149219 | 799.430538 | 0.022511
2020-03-25 19:46 | 0.14725 | 799.360769 | 0.022511
2020-03-25 19:46 | 0.145281 | 799.395653 | 0.022511
2020-03-25 19:46 | 0.143313 | 799.465422 | 0.022511
2020-03-25 19:46 | 0.141344 | 799.430538 | 0.022511
2020-03-25 19:46 | 0.139375 | 799.325885 | 0.022511
2020-03-25 19:46 | 0.137406 | 799.53519 | 0.022511
2020-03-25 19:46 | 0.135437 | 799.500306 | 0.022511
2020-03-25 19:46 | 0.133469 | 799.465422 | 0.022511
2020-03-25 19:46 | 0.1315 | 799.465422 | 0.022511
2020-03-25 19:46 | 0.129531 | 799.53519 | 0.022511
2020-03-25 19:46 | 0.127562 | 799.465422 | 0.032979
2020-03-25 19:46 | 0.125594 | 799.430538 | 0.022511
2020-03-25 19:47 | 0.123625 | 799.395653 | 0.032979
2020-03-25 19:47 | 0.121656 | 799.500306 | 0.022511
2020-03-25 19:47 | 0.119688 | 799.430538 | 0.022511
2020-03-25 19:47 | 0.117719 | 799 | 0.022511
2020-03-25 19:47 | 0.11575 | 799.465422 | 0.032979
2020-03-25 19:47 | 0.113781 | 799.430538 | 0.022511
2020-03-25 19:47 | 0.111813 | 799.395653 | 0.022511
2020-03-25 19:47 | 0.109844 | 799.360769 | 0.022511