## sheet1
Time | Power Control (mA) | Temperature (deg C) | Flow-rate (sccm)
2020-03-26 14:52 | 0.01 | 799.53519 | 0.022511
2020-03-26 14:53 | 0.01075 | 799.500306 | 0.022511
2020-03-26 14:53 | 0.0115 | 799.500306 | 0.022511
2020-03-26 14:53 | 0.01225 | 799.639843 | 0.022511
2020-03-26 14:53 | 0.013 | 799.53519 | 0.022511
2020-03-26 14:53 | 0.01375 | 799.395653 | 0.022511
2020-03-26 14:53 | 0.0145 | 799.395653 | 0.022511
2020-03-26 14:53 | 0.01525 | 799.430538 | 0.032979
2020-03-26 14:53 | 0.016 | 799.500306 | 0.022511
2020-03-26 14:53 | 0.01675 | 799.325885 | 0.022511
2020-03-26 14:53 | 0.0175 | 799.744495 | 0.022511
2020-03-26 14:53 | 0.01825 | 799.500306 | 0.022511
2020-03-26 14:53 | 0.019 | 799.465422 | 0.032979
2020-03-26 14:53 | 0.01975 | 799.500306 | 0.022511
2020-03-26 14:53 | 0.0205 | 799.395653 | 0.022511
2020-03-26 14:53 | 0.02125 | 799.53519 | 0.022511
2020-03-26 14:53 | 0.022 | 799.53519 | 0.022511
2020-03-26 14:53 | 0.02275 | 799.325885 | 0.022511
2020-03-26 14:53 | 0.0235 | 799.430538 | 0.022511
2020-03-26 14:53 | 0.02425 | 799.604959 | 0.022511
2020-03-26 14:53 | 0.025 | 799.604959 | 0.032979
2020-03-26 14:53 | 0.02575 | 799.395653 | 0.022511
2020-03-26 14:53 | 0.0265 | 799.500306 | 0.022511
2020-03-26 14:53 | 0.02725 | 799.430538 | 0.032979
2020-03-26 14:53 | 0.028 | 799.465422 | 0.022511
2020-03-26 14:53 | 0.02875 | 799.430538 | 0.022511
2020-03-26 14:53 | 0.0295 | 799.674727 | 0.032979
2020-03-26 14:53 | 0.03025 | 799.500306 | 0.022511
2020-03-26 14:53 | 0.031 | 799.395653 | 0.022511
2020-03-26 14:53 | 0.03175 | 799.604959 | 0.022511
2020-03-26 14:53 | 0.0325 | 799.395653 | 0.032979
2020-03-26 14:53 | 0.03325 | 799.500306 | 0.022511
2020-03-26 14:53 | 0.034 | 799.53519 | 0.022511
2020-03-26 14:53 | 0.03475 | 799.570074 | 0.022511
2020-03-26 14:53 | 0.0355 | 799.465422 | 0.032979
2020-03-26 14:53 | 0.03625 | 799.570074 | 0.022511
2020-03-26 14:53 | 0.037 | 799.395653 | 0.022511
2020-03-26 14:53 | 0.03775 | 799.709611 | 0.032979
2020-03-26 14:53 | 0.0385 | 799.500306 | 0.022511
2020-03-26 14:53 | 0.03925 | 799.570074 | 0.022511
2020-03-26 14:53 | 0.04 | 799.53519 | 0.032979
2020-03-26 14:53 | 0.04075 | 799.465422 | 0.022511
2020-03-26 14:53 | 0.0415 | 799.500306 | 0.022511
2020-03-26 14:53 | 0.04225 | 799.430538 | 0.022511
2020-03-26 14:53 | 0.043 | 799.430538 | 0.022511
2020-03-26 14:53 | 0.04375 | 799.639843 | 0.022511
2020-03-26 14:53 | 0.0445 | 799.53519 | 0.022511
2020-03-26 14:53 | 0.04525 | 799.500306 | 0.022511
2020-03-26 14:53 | 0.046 | 799.53519 | 0.022511
2020-03-26 14:53 | 0.04675 | 799.430538 | 0.022511
2020-03-26 14:53 | 0.0475 | 799.53519 | 0.022511
2020-03-26 14:54 | 0.04825 | 799.430538 | 0.022511
2020-03-26 14:54 | 0.049 | 799.430538 | 0.022511
2020-03-26 14:54 | 0.04975 | 799.430538 | 0.032979
2020-03-26 14:54 | 0.0505 | 799.53519 | 0.022511
2020-03-26 14:54 | 0.05125 | 799.500306 | 0.022511
2020-03-26 14:54 | 0.052 | 799.430538 | 0.032979
2020-03-26 14:54 | 0.05275 | 799.53519 | 0.022511
2020-03-26 14:54 | 0.0535 | 799.779379 | 0.022511
2020-03-26 14:54 | 0.05425 | 799.500306 | 0.022511
2020-03-26 14:54 | 0.055 | 799.604959 | 0.022511
2020-03-26 14:54 | 0.05575 | 799.639843 | 0.032979
2020-03-26 14:54 | 0.0565 | 799.465422 | 0.022511
2020-03-26 14:54 | 0.05725 | 799.465422 | 0.022511
2020-03-26 14:54 | 0.058 | 799.430538 | 0.032979
2020-03-26 14:54 | 0.05875 | 799.53519 | 0.032979
2020-03-26 14:54 | 0.0595 | 799.500306 | 0.022511
2020-03-26 14:54 | 0.06025 | 799.430538 | 0.022511
2020-03-26 14:54 | 0.061 | 799.465422 | 0.022511
2020-03-26 14:54 | 0.06175 | 799.360769 | 0.022511
2020-03-26 14:54 | 0.0625 | 799.604959 | 0.022511
2020-03-26 14:54 | 0.06325 | 799.395653 | 0.022511
2020-03-26 14:54 | 0.064 | 799.604959 | 0.022511
2020-03-26 14:54 | 0.06475 | 799.430538 | 0.032979
2020-03-26 14:54 | 0.0655 | 799.500306 | 0.032979
2020-03-26 14:54 | 0.06625 | 799.53519 | 0.032979
2020-03-26 14:54 | 0.067 | 799.500306 | 0.022511
2020-03-26 14:54 | 0.06775 | 799.465422 | 0.022511
2020-03-26 14:54 | 0.0685 | 799.430538 | 0.032979
2020-03-26 14:54 | 0.06925 | 799.430538 | 0.022511
2020-03-26 14:54 | 0.07 | 799.395653 | 0.022511
2020-03-26 14:54 | 0.07075 | 799.639843 | 0.022511
2020-03-26 14:54 | 0.0715 | 799.465422 | 0.022511
2020-03-26 14:54 | 0.07225 | 799.500306 | 0.022511
2020-03-26 14:54 | 0.073 | 799.570074 | 0.022511
2020-03-26 14:54 | 0.07375 | 799.500306 | 0.032979
2020-03-26 14:54 | 0.0745 | 799.744495 | 0.022511
2020-03-26 14:54 | 0.07525 | 799.674727 | 0.022511
2020-03-26 14:54 | 0.076 | 799.570074 | 0.022511
2020-03-26 14:54 | 0.07675 | 799.151464 | 0.022511
2020-03-26 14:54 | 0.0775 | 799.500306 | 0.022511
2020-03-26 14:54 | 0.07825 | 799.430538 | 0.022511
2020-03-26 14:54 | 0.079 | 799.500306 | 0.022511
2020-03-26 14:54 | 0.07975 | 799.395653 | 0.032979
2020-03-26 14:54 | 0.0805 | 799.465422 | 0.022511
2020-03-26 14:54 | 0.08125 | 799.500306 | 0.032979
2020-03-26 14:54 | 0.082 | 799.465422 | 0.012043
2020-03-26 14:54 | 0.08275 | 799.465422 | 0.022511
2020-03-26 14:54 | 0.0835 | 799.465422 | 0.032979
2020-03-26 14:54 | 0.08425 | 799.465422 | 0.032979
2020-03-26 14:54 | 0.085 | 799.639843 | 0.022511
2020-03-26 14:54 | 0.08575 | 799.465422 | 0.022511
2020-03-26 14:54 | 0.0865 | 799.604959 | 0.022511
2020-03-26 14:54 | 0.08725 | 799.570074 | 0.022511
2020-03-26 14:54 | 0.088 | 799.53519 | 0.032979
2020-03-26 14:54 | 0.08875 | 799.744495 | 0.032979
2020-03-26 14:54 | 0.0895 | 799.395653 | 0.022511
2020-03-26 14:54 | 0.09025 | 799.430538 | 0.022511
2020-03-26 14:54 | 0.091 | 799.430538 | 0.032979
2020-03-26 14:54 | 0.09175 | 799.360769 | 0.022511
2020-03-26 14:54 | 0.0925 | 799.570074 | 0.022511
2020-03-26 14:55 | 0.09325 | 799.430538 | 0.032979
2020-03-26 14:55 | 0.094 | 799.430538 | 0.022511
2020-03-26 14:55 | 0.09475 | 799.430538 | 0.032979
2020-03-26 14:55 | 0.0955 | 799.674727 | 0.022511
2020-03-26 14:55 | 0.09625 | 799.430538 | 0.032979
2020-03-26 14:55 | 0.097 | 799.500306 | 0.022511
2020-03-26 14:55 | 0.09775 | 799.570074 | 0.022511
2020-03-26 14:55 | 0.0985 | 799.465422 | 0.022511
2020-03-26 14:55 | 0.09925 | 799.500306 | 0.032979
2020-03-26 14:55 | 0.1 | 799.9538 | 0.032979
2020-03-26 14:55 | 0.10075 | 799.604959 | 0.022511
2020-03-26 14:55 | 0.1015 | 799.360769 | 0.032979
2020-03-26 14:55 | 0.10225 | 799.674727 | 0.032979
2020-03-26 14:55 | 0.103 | 799.11658 | 0.022511
2020-03-26 14:55 | 0.10375 | 799.395653 | 0.032979
2020-03-26 14:55 | 0.1045 | 799.500306 | 0.022511
2020-03-26 14:55 | 0.10525 | 799.500306 | 0.022511
2020-03-26 14:55 | 0.106 | 799.465422 | 0.032979
2020-03-26 14:55 | 0.10675 | 799.570074 | 0.032979
2020-03-26 14:55 | 0.1075 | 799.430538 | 0.022511
2020-03-26 14:55 | 0.10825 | 799.674727 | 0.012043
2020-03-26 14:55 | 0.109 | 799.53519 | 0.012043
2020-03-26 14:55 | 0.10975 | 799.500306 | 0.032979
2020-03-26 14:55 | 0.1105 | 799 | 0.022511
2020-03-26 14:55 | 0.11125 | 799.465422 | 0.022511
2020-03-26 14:55 | 0.112 | 799.465422 | 0.032979
2020-03-26 14:55 | 0.11275 | 799.500306 | 0.032979
2020-03-26 14:55 | 0.1135 | 799.53519 | 0.032979
2020-03-26 14:55 | 0.11425 | 799.395653 | 0.022511
2020-03-26 14:55 | 0.115 | 799.395653 | 0.032979
2020-03-26 14:55 | 0.11575 | 799.430538 | 0.022511
2020-03-26 14:55 | 0.1165 | 799.395653 | 0.022511
2020-03-26 14:55 | 0.11725 | 799.465422 | 0.022511
2020-03-26 14:55 | 0.118 | 799.53519 | 0.022511
2020-03-26 14:55 | 0.11875 | 799.395653 | 0.012043
2020-03-26 14:55 | 0.1195 | 799.395653 | 0.012043
2020-03-26 14:55 | 0.12025 | 799.500306 | 0.022511
2020-03-26 14:55 | 0.121 | 799.430538 | 0.032979
2020-03-26 14:55 | 0.12175 | 799.500306 | 0.022511
2020-03-26 14:55 | 0.1225 | 799.430538 | 0.022511
2020-03-26 14:55 | 0.12325 | 799.53519 | 0.022511
2020-03-26 14:55 | 0.124 | 799.395653 | 0.032979
2020-03-26 14:55 | 0.12475 | 800.477063 | 0.032979
2020-03-26 14:55 | 0.1255 | 799.500306 | 0.032979
2020-03-26 14:55 | 0.12625 | 799.639843 | 0.022511
2020-03-26 14:55 | 0.127 | 799.988684 | 0.022511
2020-03-26 14:55 | 0.12775 | 799.500306 | 0.032979
2020-03-26 14:55 | 0.1285 | 799.570074 | 0.032979
2020-03-26 14:55 | 0.12925 | 799.430538 | 0.032979
2020-03-26 14:55 | 0.13 | 799.570074 | 0.022511
2020-03-26 14:55 | 0.13075 | 799.011928 | 0.022511
2020-03-26 14:55 | 0.1315 | 799.988684 | 0.022511
2020-03-26 14:55 | 0.13225 | 799.604959 | 0.032979
2020-03-26 14:55 | 0.133 | 799.465422 | 0.022511
2020-03-26 14:55 | 0.13375 | 799.325885 | 0.032979
2020-03-26 14:55 | 0.1345 | 799.500306 | 0.032979
2020-03-26 14:55 | 0.13525 | 799.325885 | 0.022511
2020-03-26 14:55 | 0.136 | 799.500306 | 0.022511
2020-03-26 14:55 | 0.13675 | 799.430538 | 0.022511
2020-03-26 14:55 | 0.1375 | 799.430538 | 0.022511
2020-03-26 14:56 | 0.13825 | 799.500306 | 0.022511
2020-03-26 14:56 | 0.139 | 799.395653 | 0.022511
2020-03-26 14:56 | 0.13975 | 799.500306 | 0.022511
2020-03-26 14:56 | 0.1405 | 799.570074 | 0.022511
2020-03-26 14:56 | 0.14125 | 799.256117 | 0.032979
2020-03-26 14:56 | 0.142 | 799.53519 | 0.012043
2020-03-26 14:56 | 0.14275 | 799.465422 | 0.022511
2020-03-26 14:56 | 0.1435 | 799.639843 | 0.022511
2020-03-26 14:56 | 0.14425 | 799.465422 | 0.012043
2020-03-26 14:56 | 0.145 | 799.53519 | 0.012043
2020-03-26 14:56 | 0.14575 | 799.430538 | 0.032979
2020-03-26 14:56 | 0.1465 | 799.395653 | 0.032979
2020-03-26 14:56 | 0.14725 | 799.53519 | 0.022511
2020-03-26 14:56 | 0.148 | 799.395653 | 0.022511
2020-03-26 14:56 | 0.14875 | 799.465422 | 0.022511
2020-03-26 14:56 | 0.1495 | 799.500306 | 0.032979
2020-03-26 14:56 | 0.15025 | 799.53519 | 0.022511
2020-03-26 14:56 | 0.151 | 799.430538 | 0.022511
2020-03-26 14:56 | 0.15175 | 799.430538 | 0.022511
2020-03-26 14:56 | 0.1525 | 799.395653 | 0.022511
2020-03-26 14:56 | 0.15325 | 799.360769 | 0.022511
2020-03-26 14:56 | 0.154 | 799.395653 | 0.022511
2020-03-26 14:56 | 0.15475 | 799.360769 | 0.022511
2020-03-26 14:56 | 0.1555 | 799.53519 | 0.022511
2020-03-26 14:56 | 0.15625 | 799.465422 | 0.022511
2020-03-26 14:56 | 0.157 | 799.465422 | 0.032979
2020-03-26 14:56 | 0.15775 | 799.604959 | 0.012043
2020-03-26 14:56 | 0.1585 | 799.500306 | 0.022511
2020-03-26 14:56 | 0.15925 | 799.884032 | 0.022511
2020-03-26 14:56 | 0.16 | 799.604959 | 0.022511
2020-03-26 14:56 | 0.16075 | 799.395653 | 0.032979
2020-03-26 14:56 | 0.1615 | 799.604959 | 0.022511
2020-03-26 14:56 | 0.16225 | 799.53519 | 0.022511
2020-03-26 14:56 | 0.163 | 799.570074 | 0.022511
2020-03-26 14:56 | 0.16375 | 799.570074 | 0.022511
2020-03-26 14:56 | 0.1645 | 799.465422 | 0.032979
2020-03-26 14:56 | 0.16525 | 799.325885 | 0.022511
2020-03-26 14:56 | 0.166 | 799.53519 | 0.022511
2020-03-26 14:56 | 0.16675 | 799.709611 | 0.022511
2020-03-26 14:56 | 0.1675 | 799.604959 | 0.032979
2020-03-26 14:56 | 0.16825 | 799.570074 | 0.022511
2020-03-26 14:56 | 0.169 | 799.395653 | 0.022511
2020-03-26 14:56 | 0.16975 | 799.53519 | 0.022511
2020-03-26 14:56 | 0.1705 | 799.465422 | 0.022511
2020-03-26 14:56 | 0.17125 | 799.570074 | 0.022511
2020-03-26 14:56 | 0.172 | 799.430538 | 0.022511
2020-03-26 14:56 | 0.17275 | 799.360769 | 0.022511
2020-03-26 14:56 | 0.1735 | 799 | 0.022511
2020-03-26 14:56 | 0.17425 | 799.395653 | 0.032979
2020-03-26 14:56 | 0.175 | 799.500306 | 0.022511
2020-03-26 14:56 | 0.17575 | 799.395653 | 0.022511
2020-03-26 14:56 | 0.1765 | 799.465422 | 0.022511
2020-03-26 14:56 | 0.17725 | 799.53519 | 0.022511
2020-03-26 14:56 | 0.178 | 799.53519 | 0.022511
2020-03-26 14:56 | 0.17875 | 799.360769 | 0.022511
2020-03-26 14:56 | 0.1795 | 799.465422 | 0.012043
2020-03-26 14:56 | 0.18025 | 799.395653 | 0.022511
2020-03-26 14:56 | 0.181 | 799.53519 | 0.022511
2020-03-26 14:56 | 0.18175 | 799.604959 | 0.022511
2020-03-26 14:56 | 0.1825 | 799.465422 | 0.022511
2020-03-26 14:57 | 0.18325 | 799.674727 | 0.022511
2020-03-26 14:57 | 0.184 | 799 | 0.022511
2020-03-26 14:57 | 0.18475 | 799.500306 | 0.022511
2020-03-26 14:57 | 0.1855 | 799.11658 | 0.022511
2020-03-26 14:57 | 0.18625 | 809.232991 | 0.032979
2020-03-26 14:57 | 0.187 | 799.395653 | 0.022511
2020-03-26 14:57 | 0.18775 | 799.360769 | 0.012043
2020-03-26 14:57 | 0.1885 | 799.500306 | 0.022511
2020-03-26 14:57 | 0.18925 | 799.395653 | 0.022511
2020-03-26 14:57 | 0.19 | 799.465422 | 0.022511
2020-03-26 14:57 | 0.19075 | 799.430538 | 0.022511
2020-03-26 14:57 | 0.1915 | 800.477063 | 0.022511
2020-03-26 14:57 | 0.19225 | 799.570074 | 0.022511
2020-03-26 14:57 | 0.193 | 799.325885 | 0.012043
2020-03-26 14:57 | 0.19375 | 799.604959 | 0.012043
2020-03-26 14:57 | 0.1945 | 799.500306 | 0.012043
2020-03-26 14:57 | 0.19525 | 799.604959 | 0.022511
2020-03-26 14:57 | 0.196 | 799.604959 | 0.022511
2020-03-26 14:57 | 0.19675 | 799.570074 | 0.022511
2020-03-26 14:57 | 0.1975 | 799.570074 | 0.022511
2020-03-26 14:57 | 0.19825 | 800.965441 | 0.022511
2020-03-26 14:57 | 0.199 | 799.604959 | 0.022511
2020-03-26 14:57 | 0.19975 | 799.465422 | 0.022511
2020-03-26 14:57 | 0.2005 | 799.430538 | 0.022511
2020-03-26 14:57 | 0.20125 | 799.604959 | 0.022511
2020-03-26 14:57 | 0.202 | 799 | 0.022511
2020-03-26 14:57 | 0.20275 | 799.430538 | 0.022511
2020-03-26 14:57 | 0.2035 | 799.500306 | 0.022511
2020-03-26 14:57 | 0.20425 | 799.395653 | 0.022511
2020-03-26 14:57 | 0.205 | 799.430538 | 0.022511
2020-03-26 14:57 | 0.20575 | 799.604959 | 0.022511
2020-03-26 14:57 | 0.2065 | 799.465422 | 0.022511
2020-03-26 14:57 | 0.20725 | 799.465422 | 0.022511
2020-03-26 14:57 | 0.208 | 799.395653 | 0.022511
2020-03-26 14:57 | 0.20875 | 799.53519 | 0.022511
2020-03-26 14:57 | 0.2095 | 799.500306 | 0.022511
2020-03-26 14:57 | 0.21025 | 801.03521 | 0.032979
2020-03-26 14:57 | 0.211 | 799.291001 | 0.022511
2020-03-26 14:57 | 0.21175 | 799.570074 | 0.032979
2020-03-26 14:57 | 0.2125 | 799 | 0.032979
2020-03-26 14:57 | 0.21325 | 799.465422 | 0.012043
2020-03-26 14:57 | 0.214 | 799 | 0.022511
2020-03-26 14:57 | 0.21475 | 799.500306 | 0.022511
2020-03-26 14:57 | 0.2155 | 799.500306 | 0.032979
2020-03-26 14:57 | 0.21625 | 799.500306 | 0.022511
2020-03-26 14:57 | 0.217 | 799.465422 | 0.022511
2020-03-26 14:57 | 0.21775 | 799.395653 | 0.032979
2020-03-26 14:57 | 0.2185 | 799.53519 | 0.032979
2020-03-26 14:57 | 0.21925 | 800.163105 | 0.032979
2020-03-26 14:57 | 0.22 | 799.360769 | 0.022511
2020-03-26 14:57 | 0.22075 | 799.395653 | 0.022511
2020-03-26 14:57 | 0.2215 | 799.325885 | 0.022511
2020-03-26 14:57 | 0.22225 | 799.465422 | 0.012043
2020-03-26 14:57 | 0.223 | 799.360769 | 0.022511
2020-03-26 14:57 | 0.22375 | 799.395653 | 0.022511
2020-03-26 14:57 | 0.2245 | 799.744495 | 0.032979
2020-03-26 14:57 | 0.22525 | 799 | 0.022511
2020-03-26 14:57 | 0.226 | 799.465422 | 0.022511
2020-03-26 14:57 | 0.22675 | 799.395653 | 0.022511
2020-03-26 14:57 | 0.2275 | 799.360769 | 0.001575
2020-03-26 14:58 | 0.22825 | 799.430538 | 0.022511
2020-03-26 14:58 | 0.229 | 799.53519 | 0.022511
2020-03-26 14:58 | 0.22975 | 799.395653 | 0.022511
2020-03-26 14:58 | 0.2305 | 799.186348 | 0.032979
2020-03-26 14:58 | 0.23125 | 799.395653 | 0.022511
2020-03-26 14:58 | 0.232 | 799.291001 | 0.022511
2020-03-26 14:58 | 0.23275 | 799.430538 | 0.022511
2020-03-26 14:58 | 0.2335 | 799.395653 | 0.022511
2020-03-26 14:58 | 0.23425 | 799.430538 | 0.032979
2020-03-26 14:58 | 0.235 | 799.570074 | 0.022511
2020-03-26 14:58 | 0.23575 | 799.604959 | 0.012043
2020-03-26 14:58 | 0.2365 | 799.500306 | 0.022511
2020-03-26 14:58 | 0.23725 | 799.360769 | 0.022511
2020-03-26 14:58 | 0.238 | 799.395653 | 0.022511
2020-03-26 14:58 | 0.23875 | 799.395653 | 0.022511
2020-03-26 14:58 | 0.2395 | 799.500306 | 0.022511
2020-03-26 14:58 | 0.24025 | 799.430538 | 0.022511
2020-03-26 14:58 | 0.241 | 799.360769 | 0.022511
2020-03-26 14:58 | 0.24175 | 799 | 0.022511
2020-03-26 14:58 | 0.2425 | 799.360769 | 0.032979
2020-03-26 14:58 | 0.24325 | 799.395653 | 0.032979
2020-03-26 14:58 | 0.244 | 799.430538 | 0.022511
2020-03-26 14:58 | 0.24475 | 799.604959 | 0.022511
2020-03-26 14:58 | 0.2455 | 799.500306 | 0.022511
2020-03-26 14:58 | 0.24625 | 799.256117 | 0.022511
2020-03-26 14:58 | 0.247 | 799.081696 | 0.022511
2020-03-26 14:58 | 0.24775 | 799.465422 | 0.032979
2020-03-26 14:58 | 0.2485 | 799.53519 | 0.022511
2020-03-26 14:58 | 0.24925 | 799.325885 | 0.022511
2020-03-26 14:58 | 0.25 | 799.604959 | 0.022511
2020-03-26 14:58 | 0.25075 | 799.604959 | 0.022511
2020-03-26 14:58 | 0.2515 | 799.325885 | 0.022511
2020-03-26 14:58 | 0.25225 | 799.395653 | 0.022511
2020-03-26 14:58 | 0.253 | 799.500306 | 0.022511
2020-03-26 14:58 | 0.25375 | 799.500306 | 0.032979
2020-03-26 14:58 | 0.2545 | 799.395653 | 0.022511
2020-03-26 14:58 | 0.25525 | 799.395653 | 0.022511
2020-03-26 14:58 | 0.256 | 799.53519 | 0.022511
2020-03-26 14:58 | 0.25675 | 799.465422 | 0.022511
2020-03-26 14:58 | 0.2575 | 799.570074 | 0.022511
2020-03-26 14:58 | 0.25825 | 800.023569 | 0.032979
2020-03-26 14:58 | 0.259 | 799.465422 | 0.022511
2020-03-26 14:58 | 0.25975 | 799.465422 | 0.022511
2020-03-26 14:58 | 0.2605 | 799.604959 | 0.022511
2020-03-26 14:58 | 0.26125 | 799.849148 | 0.032979
2020-03-26 14:58 | 0.262 | 799.430538 | 0.032979
2020-03-26 14:58 | 0.26275 | 799.884032 | 0.022511
2020-03-26 14:58 | 0.2635 | 799.604959 | 0.022511
2020-03-26 14:58 | 0.26425 | 799 | 0.032979
2020-03-26 14:58 | 0.265 | 799.430538 | 0.022511
2020-03-26 14:58 | 0.26575 | 799.53519 | 0.022511
2020-03-26 14:58 | 0.2665 | 799.500306 | 0.012043
2020-03-26 14:58 | 0.26725 | 801.174746 | 0.022511
2020-03-26 14:58 | 0.268 | 799.814264 | 0.022511
2020-03-26 14:58 | 0.26875 | 801.070094 | 0.022511
2020-03-26 14:58 | 0.2695 | 799.395653 | 0.022511
2020-03-26 14:58 | 0.27025 | 799.500306 | 0.022511
2020-03-26 14:58 | 0.271 | 799.500306 | 0.022511
2020-03-26 14:58 | 0.27175 | 799.325885 | 0.012043
2020-03-26 14:58 | 0.2725 | 799.500306 | 0.012043
2020-03-26 14:59 | 0.27325 | 799.500306 | 0.022511
2020-03-26 14:59 | 0.274 | 799.570074 | 0.022511
2020-03-26 14:59 | 0.27475 | 800.232874 | 0.022511
2020-03-26 14:59 | 0.2755 | 799.500306 | 0.022511
2020-03-26 14:59 | 0.27625 | 799.395653 | 0.012043
2020-03-26 14:59 | 0.277 | 799.500306 | 0.022511
2020-03-26 14:59 | 0.27775 | 799 | 0.032979
2020-03-26 14:59 | 0.2785 | 799.360769 | 0.022511
2020-03-26 14:59 | 0.27925 | 799.011928 | 0.022511
2020-03-26 14:59 | 0.28 | 799.918916 | 0.001575
2020-03-26 14:59 | 0.28075 | 799.500306 | 0.032979
2020-03-26 14:59 | 0.2815 | 799.395653 | 0.022511
2020-03-26 14:59 | 0.28225 | 799.395653 | 0.022511
2020-03-26 14:59 | 0.283 | 799.465422 | 0.032979
2020-03-26 14:59 | 0.28375 | 799.9538 | 0.022511
2020-03-26 14:59 | 0.2845 | 799.465422 | 0.022511
2020-03-26 14:59 | 0.28525 | 799.465422 | 0.022511
2020-03-26 14:59 | 0.286 | 799.465422 | 0.022511
2020-03-26 14:59 | 0.28675 | 799.500306 | 0.022511
2020-03-26 14:59 | 0.2875 | 799.360769 | 0.032979
2020-03-26 14:59 | 0.28825 | 799.256117 | 0.022511
2020-03-26 14:59 | 0.289 | 800.232874 | 0.032979
2020-03-26 14:59 | 0.28975 | 799.360769 | 0.001575
2020-03-26 14:59 | 0.2905 | 799.465422 | 0.022511
2020-03-26 14:59 | 0.29125 | 799.465422 | 0.022511
2020-03-26 14:59 | 0.292 | 799.570074 | 0.022511
2020-03-26 14:59 | 0.29275 | 799.570074 | 0.001575
2020-03-26 14:59 | 0.2935 | 799.430538 | 0.022511
2020-03-26 14:59 | 0.29425 | 799.465422 | 0.022511
2020-03-26 14:59 | 0.295 | 799.430538 | 0.022511
2020-03-26 14:59 | 0.29575 | 799.53519 | 0.022511
2020-03-26 14:59 | 0.2965 | 967.746691 | 0.012043
2020-03-26 14:59 | 0.2965 | 966.944355 | 0.022511
2020-03-26 14:59 | 0.293167 | 965.967598 | 0.022511
2020-03-26 14:59 | 0.289833 | 964.851304 | 0.012043
2020-03-26 14:59 | 0.2865 | 964.328042 | 0.022511
2020-03-26 14:59 | 0.283167 | 963.421053 | 0.022511
2020-03-26 14:59 | 0.279833 | 962.06057 | 0.022511
2020-03-26 14:59 | 0.2765 | 959.444257 | 0.022511
2020-03-26 14:59 | 0.273167 | 956.339565 | 0.022511
2020-03-26 14:59 | 0.269833 | 953.095337 | 0.022511
2020-03-26 14:59 | 0.2665 | 949.851108 | 0.012043
2020-03-26 14:59 | 0.263167 | 948.246436 | 0.032979
2020-03-26 14:59 | 0.259833 | 944.723134 | 0.032979
2020-03-26 14:59 | 0.2565 | 943.257999 | 0.032979
2020-03-26 14:59 | 0.253167 | 940.397496 | 0.022511
2020-03-26 14:59 | 0.249833 | 937.606762 | 0.022511
2020-03-26 14:59 | 0.2465 | 934.74626 | 0.022511
2020-03-26 14:59 | 0.243167 | 932.513672 | 0.022511
2020-03-26 14:59 | 0.239833 | 929.757822 | 0.022511
2020-03-26 14:59 | 0.2365 | 927.071741 | 0.022511
2020-03-26 14:59 | 0.233167 | 923.897281 | 0.032979
2020-03-26 14:59 | 0.229833 | 920.932126 | 0.022511
2020-03-26 14:59 | 0.2265 | 918.106507 | 0.022511
2020-03-26 14:59 | 0.223167 | 915.0367 | 0.022511
2020-03-26 14:59 | 0.219833 | 912.176197 | 0.022511
2020-03-26 14:59 | 0.223167 | 908.897085 | 0.022511
2020-03-26 14:59 | 0.2265 | 904.885404 | 0.022511
2020-03-26 14:59 | 0.229833 | 902.792354 | 0.012043
2020-03-26 14:59 | 0.233167 | 902.652817 | 0.022511
2020-03-26 15:00 | 0.2365 | 902.617933 | 0.032979
2020-03-26 15:00 | 0.233167 | 903.734226 | 0.022511
2020-03-26 15:00 | 0.229833 | 905.129594 | 0.032979
2020-03-26 15:00 | 0.2265 | 906.594729 | 0.022511
2020-03-26 15:00 | 0.223167 | 907.048223 | 0.022511
2020-03-26 15:00 | 0.219833 | 905.583088 | 0.022511
2020-03-26 15:00 | 0.223167 | 904.641215 | 0.022511
2020-03-26 15:00 | 0.219833 | 902.792354 | 0.022511
2020-03-26 15:00 | 0.223167 | 901.222566 | 0.022511
2020-03-26 15:00 | 0.2265 | 900.245809 | 0.022511
2020-03-26 15:00 | 0.229833 | 899.75743 | 0.012043
2020-03-26 15:00 | 0.233167 | 900.315577 | 0.032979
2020-03-26 15:00 | 0.229833 | 901.920249 | 0.022511
2020-03-26 15:00 | 0.2265 | 902.617933 | 0.012043
2020-03-26 15:00 | 0.223167 | 903.803995 | 0.022511
2020-03-26 15:00 | 0.219833 | 904.257489 | 0.012043
2020-03-26 15:00 | 0.2165 | 903.734226 | 0.022511
2020-03-26 15:00 | 0.213167 | 902.408628 | 0.022511
2020-03-26 15:00 | 0.2165 | 900.385345 | 0.022511
2020-03-26 15:00 | 0.219833 | 898.466716 | 0.032979
2020-03-26 15:00 | 0.223167 | 896.617854 | 0.022511
2020-03-26 15:00 | 0.2265 | 895.815518 | 0.022511
2020-03-26 15:00 | 0.229833 | 896.408549 | 0.022511
2020-03-26 15:00 | 0.233167 | 897.838801 | 0.022511
2020-03-26 15:00 | 0.229833 | 900.00162 | 0.022511
2020-03-26 15:00 | 0.2265 | 901.710944 | 0.022511
2020-03-26 15:00 | 0.223167 | 903.280732 | 0.022511
2020-03-26 15:00 | 0.219833 | 903.908647 | 0.022511
2020-03-26 15:00 | 0.2165 | 903.315616 | 0.032979
2020-03-26 15:00 | 0.213167 | 902.199323 | 0.032979
2020-03-26 15:00 | 0.2165 | 899.548125 | 0.032979
2020-03-26 15:00 | 0.219833 | 897.350422 | 0.022511
2020-03-26 15:00 | 0.223167 | 895.152719 | 0.022511
2020-03-26 15:00 | 0.2265 | 894.420151 | 0.022511
2020-03-26 15:00 | 0.229833 | 895.187603 | 0.022511
2020-03-26 15:00 | 0.233167 | 896.652739 | 0.022511
2020-03-26 15:00 | 0.229833 | 899.129515 | 0.022511
2020-03-26 15:00 | 0.2265 | 901.187682 | 0.022511
2020-03-26 15:00 | 0.223167 | 901.327218 | 0.001575
2020-03-26 15:00 | 0.219833 | 903.943532 | 0.012043
2020-03-26 15:00 | 0.2165 | 903.385385 | 0.022511
2020-03-26 15:00 | 0.213167 | 902.75747 | 0.022511
2020-03-26 15:00 | 0.209833 | 900.908608 | 0.022511
2020-03-26 15:00 | 0.213167 | 898.222527 | 0.022511
2020-03-26 15:00 | 0.2165 | 896.303897 | 0.012043
2020-03-26 15:00 | 0.219833 | 894.001541 | 0.022511
2020-03-26 15:00 | 0.223167 | 893.268973 | 0.022511
2020-03-26 15:00 | 0.2265 | 893.931773 | 0.022511
2020-03-26 15:00 | 0.229833 | 895.850402 | 0.022511
2020-03-26 15:00 | 0.2265 | 897.908569 | 0.022511
2020-03-26 15:00 | 0.223167 | 900.210925 | 0.022511
2020-03-26 15:00 | 0.219833 | 901.815597 | 0.022511
2020-03-26 15:00 | 0.2165 | 902.443512 | 0.022511
2020-03-26 15:00 | 0.213167 | 901.466755 | 0.012043
2020-03-26 15:00 | 0.2165 | 900.315577 | 0.032979
2020-03-26 15:00 | 0.219833 | 898.292295 | 0.022511
2020-03-26 15:00 | 0.223167 | 896.722507 | 0.022511
2020-03-26 15:00 | 0.2265 | 896.617854 | 0.022511
2020-03-26 15:00 | 0.229833 | 896.617854 | 0.022511
2020-03-26 15:00 | 0.233167 | 897.734148 | 0.022511
2020-03-26 15:01 | 0.229833 | 899.164399 | 0.022511
2020-03-26 15:01 | 0.2265 | 901.117913 | 0.012043
2020-03-26 15:01 | 0.223167 | 902.617933 | 0.022511
2020-03-26 15:01 | 0.219833 | 903.245848 | 0.022511
2020-03-26 15:01 | 0.2165 | 902.862122 | 0.022511
2020-03-26 15:01 | 0.213167 | 901.606292 | 0.022511
2020-03-26 15:01 | 0.2165 | 899.617894 | 0.022511
2020-03-26 15:01 | 0.219833 | 896.548086 | 0.022511
2020-03-26 15:01 | 0.223167 | 894.175962 | 0.012043
2020-03-26 15:01 | 0.2265 | 895.466677 | 0.022511
2020-03-26 15:01 | 0.229833 | 896.059708 | 0.022511
2020-03-26 15:01 | 0.233167 | 898.187642 | 0.022511
2020-03-26 15:01 | 0.229833 | 899.966735 | 0.022511
2020-03-26 15:01 | 0.2265 | 902.059786 | 0.032979
2020-03-26 15:01 | 0.223167 | 903.455153 | 0.032979
2020-03-26 15:01 | 0.219833 | 904.187721 | 0.022511
2020-03-26 15:01 | 0.2165 | 903.803995 | 0.022511
2020-03-26 15:01 | 0.213167 | 903.385385 | 0.022511
2020-03-26 15:01 | 0.209833 | 900.350461 | 0.012043
2020-03-26 15:01 | 0.213167 | 898.048106 | 0.032979
2020-03-26 15:01 | 0.2165 | 895.885287 | 0.022511
2020-03-26 15:01 | 0.219833 | 893.931773 | 0.022511
2020-03-26 15:01 | 0.223167 | 893.792236 | 0.032979
2020-03-26 15:01 | 0.2265 | 894.24573 | 0.022511
2020-03-26 15:01 | 0.229833 | 895.257371 | 0.022511
2020-03-26 15:01 | 0.233167 | 896.966696 | 0.022511
2020-03-26 15:01 | 0.229833 | 898.989978 | 0.032979
2020-03-26 15:01 | 0.2265 | 900.664419 | 0.022511
2020-03-26 15:01 | 0.223167 | 902.269091 | 0.022511
2020-03-26 15:01 | 0.219833 | 902.687701 | 0.022511
2020-03-26 15:01 | 0.2165 | 901.710944 | 0.022511
2020-03-26 15:01 | 0.219833 | 900.245809 | 0.022511
2020-03-26 15:01 | 0.223167 | 898.013221 | 0.022511
2020-03-26 15:01 | 0.2265 | 897.803916 | 0.032979
2020-03-26 15:01 | 0.229833 | 897.699264 | 0.022511
2020-03-26 15:01 | 0.233167 | 898.92021 | 0.022511
2020-03-26 15:01 | 0.229833 | 900.315577 | 0.022511
2020-03-26 15:01 | 0.2265 | 902.199323 | 0.032979
2020-03-26 15:01 | 0.223167 | 903.524921 | 0.022511
2020-03-26 15:01 | 0.219833 | 904.43191 | 0.022511
2020-03-26 15:01 | 0.2165 | 904.0133 | 0.022511
2020-03-26 15:01 | 0.213167 | 902.75747 | 0.032979
2020-03-26 15:01 | 0.2165 | 901.117913 | 0.022511
2020-03-26 15:01 | 0.219833 | 899.931851 | 0.022511
2020-03-26 15:01 | 0.223167 | 897.489959 | 0.032979
2020-03-26 15:01 | 0.2265 | 897.350422 | 0.022511
2020-03-26 15:01 | 0.229833 | 897.699264 | 0.022511
2020-03-26 15:01 | 0.233167 | 899.234168 | 0.022511
2020-03-26 15:01 | 0.229833 | 902.443512 | 0.032979
2020-03-26 15:01 | 0.2265 | 903.315616 | 0.022511
2020-03-26 15:01 | 0.223167 | 905.478435 | 0.022511
2020-03-26 15:01 | 0.219833 | 905.199362 | 0.022511
2020-03-26 15:01 | 0.2165 | 904.083068 | 0.032979
2020-03-26 15:01 | 0.219833 | 902.548164 | 0.022511
2020-03-26 15:01 | 0.223167 | 900.141156 | 0.032979
2020-03-26 15:01 | 0.2265 | 898.989978 | 0.022511
2020-03-26 15:01 | 0.229833 | 899.024863 | 0.022511
2020-03-26 15:01 | 0.233167 | 900.280693 | 0.022511
2020-03-26 15:01 | 0.229833 | 902.164439 | 0.022511
2020-03-26 15:01 | 0.2265 | 903.036543 | 0.032979
2020-03-26 15:02 | 0.223167 | 903.978416 | 0.032979
2020-03-26 15:02 | 0.219833 | 904.676099 | 0.022511
2020-03-26 15:02 | 0.2165 | 904.327257 | 0.012043
2020-03-26 15:02 | 0.213167 | 903.001659 | 0.022511
2020-03-26 15:02 | 0.2165 | 901.048145 | 0.022511
2020-03-26 15:02 | 0.219833 | 899.234168 | 0.022511
2020-03-26 15:02 | 0.223167 | 897.734148 | 0.022511
2020-03-26 15:02 | 0.2265 | 897.385306 | 0.022511
2020-03-26 15:02 | 0.229833 | 895.989939 | 0.022511
2020-03-26 15:02 | 0.233167 | 898.885326 | 0.022511
2020-03-26 15:02 | 0.229833 | 901.048145 | 0.022511
2020-03-26 15:02 | 0.2265 | 903.315616 | 0.022511
2020-03-26 15:02 | 0.223167 | 905.583088 | 0.022511
2020-03-26 15:02 | 0.219833 | 905.583088 | 0.022511
2020-03-26 15:02 | 0.2165 | 904.676099 | 0.032979
2020-03-26 15:02 | 0.213167 | 904.85052 | 0.022511
2020-03-26 15:02 | 0.209833 | 900.873724 | 0.022511
2020-03-26 15:02 | 0.213167 | 898.815558 | 0.022511
2020-03-26 15:02 | 0.2165 | 896.722507 | 0.022511
2020-03-26 15:02 | 0.219833 | 894.66434 | 0.022511
2020-03-26 15:02 | 0.223167 | 894.90853 | 0.022511
2020-03-26 15:02 | 0.2265 | 895.222487 | 0.032979
2020-03-26 15:02 | 0.229833 | 897.629496 | 0.032979
2020-03-26 15:02 | 0.2265 | 898.5016 | 0.022511
2020-03-26 15:02 | 0.223167 | 901.431871 | 0.022511
2020-03-26 15:02 | 0.219833 | 901.641176 | 0.001575
2020-03-26 15:02 | 0.2165 | 902.269091 | 0.012043
2020-03-26 15:02 | 0.213167 | 900.873724 | 0.022511
2020-03-26 15:02 | 0.2165 | 900.594651 | 0.022511
2020-03-26 15:02 | 0.219833 | 897.873685 | 0.012043
2020-03-26 15:02 | 0.223167 | 897.141117 | 0.032979
2020-03-26 15:02 | 0.2265 | 897.036465 | 0.022511
2020-03-26 15:02 | 0.229833 | 895.989939 | 0.022511
2020-03-26 15:02 | 0.233167 | 899.269052 | 0.032979
2020-03-26 15:02 | 0.229833 | 901.187682 | 0.022511
2020-03-26 15:02 | 0.2265 | 903.803995 | 0.001575
2020-03-26 15:02 | 0.223167 | 905.094709 | 0.022511
2020-03-26 15:02 | 0.219833 | 907.292413 | 0.032979
2020-03-26 15:02 | 0.2165 | 905.443551 | 0.022511
2020-03-26 15:02 | 0.219833 | 903.664458 | 0.022511
2020-03-26 15:02 | 0.223167 | 901.745828 | 0.022511
2020-03-26 15:02 | 0.2265 | 900.455114 | 0.022511
2020-03-26 15:02 | 0.229833 | 900.106272 | 0.022511
2020-03-26 15:02 | 0.233167 | 900.873724 | 0.022511
2020-03-26 15:02 | 0.229833 | 902.652817 | 0.022511
2020-03-26 15:02 | 0.2265 | 904.187721 | 0.032979
2020-03-26 15:02 | 0.223167 | 905.68774 | 0.032979
2020-03-26 15:02 | 0.219833 | 906.699382 | 0.022511
2020-03-26 15:02 | 0.2165 | 905.722625 | 0.022511
2020-03-26 15:02 | 0.213167 | 903.803995 | 0.032979
2020-03-26 15:02 | 0.2165 | 901.920249 | 0.022511
2020-03-26 15:02 | 0.219833 | 899.373704 | 0.022511
2020-03-26 15:02 | 0.223167 | 896.896928 | 0.022511
2020-03-26 15:02 | 0.2265 | 897.036465 | 0.022511
2020-03-26 15:02 | 0.229833 | 898.08299 | 0.022511
2020-03-26 15:02 | 0.2265 | 898.5016 | 0.032979
2020-03-26 15:02 | 0.229833 | 901.466755 | 0.022511
2020-03-26 15:02 | 0.2265 | 902.792354 | 0.001575
2020-03-26 15:02 | 0.223167 | 904.815636 | 0.012043
2020-03-26 15:02 | 0.219833 | 905.652856 | 0.022511
2020-03-26 15:03 | 0.2165 | 905.897045 | 0.022511
2020-03-26 15:03 | 0.213167 | 905.373783 | 0.022511
2020-03-26 15:03 | 0.209833 | 903.350501 | 0.022511
2020-03-26 15:03 | 0.213167 | 900.978376 | 0.022511
2020-03-26 15:03 | 0.2165 | 898.745789 | 0.022511
2020-03-26 15:03 | 0.219833 | 896.896928 | 0.022511
2020-03-26 15:03 | 0.223167 | 896.059708 | 0.032979
2020-03-26 15:03 | 0.2265 | 896.269013 | 0.032979
2020-03-26 15:03 | 0.229833 | 898.257411 | 0.022511
2020-03-26 15:03 | 0.2265 | 900.245809 | 0.022511
2020-03-26 15:03 | 0.223167 | 901.780713 | 0.032979
2020-03-26 15:03 | 0.219833 | 904.780752 | 0.012043
2020-03-26 15:03 | 0.2165 | 904.501678 | 0.022511
2020-03-26 15:03 | 0.213167 | 903.280732 | 0.022511
2020-03-26 15:03 | 0.2165 | 901.431871 | 0.032979
2020-03-26 15:03 | 0.219833 | 900.071388 | 0.032979
2020-03-26 15:03 | 0.223167 | 897.036465 | 0.022511
2020-03-26 15:03 | 0.2265 | 897.489959 | 0.022511
2020-03-26 15:03 | 0.229833 | 898.362063 | 0.022511
2020-03-26 15:03 | 0.2265 | 899.652778 | 0.022511
2020-03-26 15:03 | 0.223167 | 901.222566 | 0.022511
2020-03-26 15:03 | 0.219833 | 902.09467 | 0.022511
2020-03-26 15:03 | 0.2165 | 903.420269 | 0.022511
2020-03-26 15:03 | 0.213167 | 902.827238 | 0.032979
2020-03-26 15:03 | 0.209833 | 901.536523 | 0.012043
2020-03-26 15:03 | 0.213167 | 899.862083 | 0.012043
2020-03-26 15:03 | 0.2165 | 897.873685 | 0.022511
2020-03-26 15:03 | 0.219833 | 896.408549 | 0.012043
2020-03-26 15:03 | 0.223167 | 895.989939 | 0.022511
2020-03-26 15:03 | 0.2265 | 896.58297 | 0.001575
2020-03-26 15:03 | 0.229833 | 898.257411 | 0.022511
2020-03-26 15:03 | 0.2265 | 900.071388 | 0.022511
2020-03-26 15:03 | 0.223167 | 902.234207 | 0.022511
2020-03-26 15:03 | 0.219833 | 903.803995 | 0.022511
2020-03-26 15:03 | 0.2165 | 904.466794 | 0.032979
2020-03-26 15:03 | 0.213167 | 903.769111 | 0.012043
2020-03-26 15:03 | 0.209833 | 902.269091 | 0.022511
2020-03-26 15:03 | 0.213167 | 900.036504 | 0.022511
2020-03-26 15:03 | 0.2165 | 897.838801 | 0.022511
2020-03-26 15:03 | 0.219833 | 896.16436 | 0.022511
2020-03-26 15:03 | 0.223167 | 895.571329 | 0.022511
2020-03-26 15:03 | 0.2265 | 896.16436 | 0.032979
2020-03-26 15:03 | 0.229833 | 897.594611 | 0.022511
2020-03-26 15:03 | 0.2265 | 898.989978 | 0.022511
2020-03-26 15:03 | 0.223167 | 901.292334 | 0.022511
2020-03-26 15:03 | 0.219833 | 903.315616 | 0.022511
2020-03-26 15:03 | 0.2165 | 903.559806 | 0.022511
2020-03-26 15:03 | 0.213167 | 902.966775 | 0.022511
2020-03-26 15:03 | 0.209833 | 901.152797 | 0.022511
2020-03-26 15:03 | 0.213167 | 899.024863 | 0.012043
2020-03-26 15:03 | 0.2165 | 897.24577 | 0.022511
2020-03-26 15:03 | 0.219833 | 895.292256 | 0.032979
2020-03-26 15:03 | 0.223167 | 894.385267 | 0.022511
2020-03-26 15:03 | 0.2265 | 896.16436 | 0.012043
2020-03-26 15:03 | 0.223167 | 898.396947 | 0.022511
2020-03-26 15:03 | 0.219833 | 899.687662 | 0.022511
2020-03-26 15:03 | 0.2165 | 901.222566 | 0.022511
2020-03-26 15:03 | 0.213167 | 901.571408 | 0.032979
2020-03-26 15:03 | 0.209833 | 901.152797 | 0.012043
2020-03-26 15:03 | 0.213167 | 898.989978 | 0.022511
2020-03-26 15:04 | 0.2165 | 897.350422 | 0.022511
2020-03-26 15:04 | 0.219833 | 895.710866 | 0.022511
2020-03-26 15:04 | 0.223167 | 895.431792 | 0.022511
2020-03-26 15:04 | 0.2265 | 895.920171 | 0.032979
2020-03-26 15:04 | 0.229833 | 899.792314 | 0.022511
2020-03-26 15:04 | 0.2265 | 900.141156 | 0.012043
2020-03-26 15:04 | 0.223167 | 902.129554 | 0.022511
2020-03-26 15:04 | 0.219833 | 903.908647 | 0.022511
2020-03-26 15:04 | 0.2165 | 904.466794 | 0.032979
2020-03-26 15:04 | 0.213167 | 903.838879 | 0.032979
2020-03-26 15:04 | 0.209833 | 902.059786 | 0.022511
2020-03-26 15:04 | 0.213167 | 900.071388 | 0.012043
2020-03-26 15:04 | 0.2165 | 898.013221 | 0.022511
2020-03-26 15:04 | 0.219833 | 894.315499 | 0.022511
2020-03-26 15:04 | 0.223167 | 895.675982 | 0.022511
2020-03-26 15:04 | 0.2265 | 895.920171 | 0.012043
2020-03-26 15:04 | 0.229833 | 897.594611 | 0.032979
2020-03-26 15:04 | 0.2265 | 900.42023 | 0.012043
2020-03-26 15:04 | 0.223167 | 902.303975 | 0.022511
2020-03-26 15:04 | 0.219833 | 904.362142 | 0.022511
2020-03-26 15:04 | 0.2165 | 905.129594 | 0.032979
2020-03-26 15:04 | 0.213167 | 904.641215 | 0.012043
2020-03-26 15:04 | 0.209833 | 902.548164 | 0.032979
2020-03-26 15:04 | 0.213167 | 901.327218 | 0.032979
2020-03-26 15:04 | 0.2165 | 899.513241 | 0.032979
2020-03-26 15:04 | 0.219833 | 897.943453 | 0.022511
2020-03-26 15:04 | 0.223167 | 897.210885 | 0.022511
2020-03-26 15:04 | 0.2265 | 897.943453 | 0.022511
2020-03-26 15:04 | 0.229833 | 899.513241 | 0.022511
2020-03-26 15:04 | 0.2265 | 901.501639 | 0.022511
2020-03-26 15:04 | 0.223167 | 903.629574 | 0.022511
2020-03-26 15:04 | 0.219833 | 905.338899 | 0.022511
2020-03-26 15:04 | 0.2165 | 905.897045 | 0.022511
2020-03-26 15:04 | 0.213167 | 904.955173 | 0.022511
2020-03-26 15:04 | 0.209833 | 902.792354 | 0.022511
2020-03-26 15:04 | 0.213167 | 900.734187 | 0.001575
2020-03-26 15:04 | 0.2165 | 898.641137 | 0.022511
2020-03-26 15:04 | 0.219833 | 897.350422 | 0.032979
2020-03-26 15:04 | 0.223167 | 896.862044 | 0.032979
2020-03-26 15:04 | 0.2265 | 897.524843 | 0.022511
2020-03-26 15:04 | 0.229833 | 899.164399 | 0.022511
2020-03-26 15:04 | 0.2265 | 901.187682 | 0.022511
2020-03-26 15:04 | 0.223167 | 903.315616 | 0.022511
2020-03-26 15:04 | 0.219833 | 904.780752 | 0.022511
2020-03-26 15:04 | 0.2165 | 906.036582 | 0.032979
2020-03-26 15:04 | 0.213167 | 904.745868 | 0.022511
2020-03-26 15:04 | 0.2165 | 903.315616 | 0.022511
2020-03-26 15:04 | 0.219833 | 901.67606 | 0.032979
2020-03-26 15:04 | 0.223167 | 900.036504 | 0.032979
2020-03-26 15:04 | 0.2265 | 900.071388 | 0.032979
2020-03-26 15:04 | 0.229833 | 901.013261 | 0.022511
2020-03-26 15:04 | 0.2265 | 902.129554 | 0.032979
2020-03-26 15:04 | 0.223167 | 903.978416 | 0.022511
2020-03-26 15:04 | 0.219833 | 904.501678 | 0.022511
2020-03-26 15:04 | 0.2165 | 905.897045 | 0.022511
2020-03-26 15:04 | 0.213167 | 905.617972 | 0.022511
2020-03-26 15:04 | 0.209833 | 903.699342 | 0.022511
2020-03-26 15:04 | 0.213167 | 901.431871 | 0.022511
2020-03-26 15:04 | 0.2165 | 899.199283 | 0.022511
2020-03-26 15:04 | 0.219833 | 897.210885 | 0.022511
2020-03-26 15:05 | 0.223167 | 896.408549 | 0.022511
2020-03-26 15:05 | 0.2265 | 896.58297 | 0.032979
2020-03-26 15:05 | 0.229833 | 897.629496 | 0.032979
2020-03-26 15:05 | 0.2265 | 899.75743 | 0.032979
2020-03-26 15:05 | 0.223167 | 900.664419 | 0.022511
2020-03-26 15:05 | 0.219833 | 902.024902 | 0.022511
2020-03-26 15:05 | 0.2165 | 904.222605 | 0.032979
2020-03-26 15:05 | 0.213167 | 903.838879 | 0.022511
2020-03-26 15:05 | 0.209833 | 902.617933 | 0.022511
2020-03-26 15:05 | 0.213167 | 900.489998 | 0.022511
2020-03-26 15:05 | 0.2165 | 898.5016 | 0.012043
2020-03-26 15:05 | 0.219833 | 894.943414 | 0.022511
2020-03-26 15:05 | 0.223167 | 896.862044 | 0.022511
2020-03-26 15:05 | 0.219833 | 898.362063 | 0.022511
2020-03-26 15:05 | 0.2165 | 899.269052 | 0.022511
2020-03-26 15:05 | 0.213167 | 901.67606 | 0.022511
2020-03-26 15:05 | 0.209833 | 902.792354 | 0.022511
2020-03-26 15:05 | 0.2065 | 901.536523 | 0.032979
2020-03-26 15:05 | 0.209833 | 900.455114 | 0.022511
2020-03-26 15:05 | 0.213167 | 898.187642 | 0.022511
2020-03-26 15:05 | 0.2165 | 896.896928 | 0.022511
2020-03-26 15:05 | 0.219833 | 895.641097 | 0.022511
2020-03-26 15:05 | 0.223167 | 895.989939 | 0.022511
2020-03-26 15:05 | 0.2265 | 897.803916 | 0.022511
2020-03-26 15:05 | 0.223167 | 899.548125 | 0.022511
2020-03-26 15:05 | 0.219833 | 902.059786 | 0.022511
2020-03-26 15:05 | 0.2165 | 903.315616 | 0.022511
2020-03-26 15:05 | 0.213167 | 903.455153 | 0.022511
2020-03-26 15:05 | 0.209833 | 902.443512 | 0.022511
2020-03-26 15:05 | 0.213167 | 900.699303 | 0.022511
2020-03-26 15:05 | 0.2165 | 898.676021 | 0.022511
2020-03-26 15:05 | 0.219833 | 897.280654 | 0.022511
2020-03-26 15:05 | 0.223167 | 896.792275 | 0.022511
2020-03-26 15:05 | 0.2265 | 897.629496 | 0.022511
2020-03-26 15:05 | 0.229833 | 898.850442 | 0.012043
2020-03-26 15:05 | 0.2265 | 902.51328 | 0.022511
2020-03-26 15:05 | 0.223167 | 903.210964 | 0.012043
2020-03-26 15:05 | 0.219833 | 905.373783 | 0.032979
2020-03-26 15:05 | 0.2165 | 906.176119 | 0.012043
2020-03-26 15:05 | 0.213167 | 905.862161 | 0.032979
2020-03-26 15:05 | 0.209833 | 905.443551 | 0.022511
2020-03-26 15:05 | 0.2065 | 902.443512 | 0.022511
2020-03-26 15:05 | 0.209833 | 900.455114 | 0.022511
2020-03-26 15:05 | 0.213167 | 898.257411 | 0.022511
2020-03-26 15:05 | 0.2165 | 895.710866 | 0.022511
2020-03-26 15:05 | 0.219833 | 895.571329 | 0.022511
2020-03-26 15:05 | 0.223167 | 896.478318 | 0.032979
2020-03-26 15:05 | 0.2265 | 897.908569 | 0.022511
2020-03-26 15:05 | 0.223167 | 899.792314 | 0.001575
2020-03-26 15:05 | 0.219833 | 902.059786 | 0.022511
2020-03-26 15:05 | 0.2165 | 903.141195 | 0.012043
2020-03-26 15:05 | 0.213167 | 903.559806 | 0.022511
2020-03-26 15:05 | 0.209833 | 901.745828 | 0.022511
2020-03-26 15:05 | 0.213167 | 900.559766 | 0.022511
2020-03-26 15:05 | 0.2165 | 898.431832 | 0.022511
2020-03-26 15:05 | 0.219833 | 896.931812 | 0.022511
2020-03-26 15:05 | 0.223167 | 895.606213 | 0.022511
2020-03-26 15:05 | 0.2265 | 897.455075 | 0.022511
2020-03-26 15:05 | 0.223167 | 898.780673 | 0.022511
2020-03-26 15:05 | 0.219833 | 900.908608 | 0.022511
2020-03-26 15:06 | 0.2165 | 902.51328 | 0.032979
2020-03-26 15:06 | 0.213167 | 903.490037 | 0.022511
2020-03-26 15:06 | 0.209833 | 902.617933 | 0.022511
2020-03-26 15:06 | 0.213167 | 901.362102 | 0.032979
2020-03-26 15:06 | 0.2165 | 900.559766 | 0.022511
2020-03-26 15:06 | 0.219833 | 898.955094 | 0.032979
2020-03-26 15:06 | 0.223167 | 899.269052 | 0.022511
2020-03-26 15:06 | 0.2265 | 898.989978 | 0.022511
2020-03-26 15:06 | 0.229833 | 900.559766 | 0.022511
2020-03-26 15:06 | 0.2265 | 902.862122 | 0.022511
2020-03-26 15:06 | 0.223167 | 904.362142 | 0.012043
2020-03-26 15:06 | 0.219833 | 906.908687 | 0.032979
2020-03-26 15:06 | 0.2165 | 906.664497 | 0.012043
2020-03-26 15:06 | 0.213167 | 905.966814 | 0.022511
2020-03-26 15:06 | 0.209833 | 904.710983 | 0.022511
2020-03-26 15:06 | 0.213167 | 902.478396 | 0.022511
2020-03-26 15:06 | 0.2165 | 900.036504 | 0.022511
2020-03-26 15:06 | 0.219833 | 897.66438 | 0.022511
2020-03-26 15:06 | 0.223167 | 898.013221 | 0.012043
2020-03-26 15:06 | 0.2265 | 898.710905 | 0.022511
2020-03-26 15:06 | 0.229833 | 900.42023 | 0.022511
2020-03-26 15:06 | 0.2265 | 902.617933 | 0.022511
2020-03-26 15:06 | 0.223167 | 904.745868 | 0.032979
2020-03-26 15:06 | 0.219833 | 905.93193 | 0.022511
2020-03-26 15:06 | 0.2165 | 906.524961 | 0.022511
2020-03-26 15:06 | 0.213167 | 906.001698 | 0.022511
2020-03-26 15:06 | 0.209833 | 904.466794 | 0.022511
2020-03-26 15:06 | 0.213167 | 902.09467 | 0.022511
2020-03-26 15:06 | 0.2165 | 899.722546 | 0.022511
2020-03-26 15:06 | 0.219833 | 898.536484 | 0.022511
2020-03-26 15:06 | 0.223167 | 898.187642 | 0.022511
2020-03-26 15:06 | 0.2265 | 898.745789 | 0.022511
2020-03-26 15:06 | 0.229833 | 901.048145 | 0.022511
2020-03-26 15:06 | 0.2265 | 902.617933 | 0.032979
2020-03-26 15:06 | 0.223167 | 904.641215 | 0.022511
2020-03-26 15:06 | 0.219833 | 906.071466 | 0.022511
2020-03-26 15:06 | 0.2165 | 905.059825 | 0.001575
2020-03-26 15:06 | 0.213167 | 905.373783 | 0.032979
2020-03-26 15:06 | 0.209833 | 904.397026 | 0.022511
2020-03-26 15:06 | 0.2065 | 903.873763 | 0.012043
2020-03-26 15:06 | 0.203167 | 899.827199 | 0.022511
2020-03-26 15:06 | 0.2065 | 896.966696 | 0.012043
2020-03-26 15:06 | 0.209833 | 894.210846 | 0.022511
2020-03-26 15:06 | 0.213167 | 892.396869 | 0.022511
2020-03-26 15:06 | 0.2165 | 891.699185 | 0.022511
2020-03-26 15:06 | 0.219833 | 892.850363 | 0.022511
2020-03-26 15:06 | 0.223167 | 894.280615 | 0.022511
2020-03-26 15:06 | 0.2265 | 896.58297 | 0.022511
2020-03-26 15:06 | 0.223167 | 898.850442 | 0.022511
2020-03-26 15:06 | 0.219833 | 901.501639 | 0.022511
2020-03-26 15:06 | 0.2165 | 903.106311 | 0.022511
2020-03-26 15:06 | 0.213167 | 904.0133 | 0.022511
2020-03-26 15:06 | 0.209833 | 904.117952 | 0.022511
2020-03-26 15:06 | 0.2065 | 902.129554 | 0.022511
2020-03-26 15:06 | 0.209833 | 900.594651 | 0.022511
2020-03-26 15:06 | 0.213167 | 898.08299 | 0.022511
2020-03-26 15:06 | 0.2165 | 896.303897 | 0.032979
2020-03-26 15:06 | 0.219833 | 895.850402 | 0.022511
2020-03-26 15:06 | 0.223167 | 896.303897 | 0.022511
2020-03-26 15:06 | 0.2265 | 897.978337 | 0.012043
2020-03-26 15:07 | 0.223167 | 900.141156 | 0.022511
2020-03-26 15:07 | 0.219833 | 902.024902 | 0.022511
2020-03-26 15:07 | 0.2165 | 903.59469 | 0.022511
2020-03-26 15:07 | 0.213167 | 905.513319 | 0.022511
2020-03-26 15:07 | 0.209833 | 903.559806 | 0.022511
2020-03-26 15:07 | 0.213167 | 901.641176 | 0.022511
2020-03-26 15:07 | 0.2165 | 899.687662 | 0.022511
2020-03-26 15:07 | 0.219833 | 897.838801 | 0.022511
2020-03-26 15:07 | 0.223167 | 897.315538 | 0.022511
2020-03-26 15:07 | 0.2265 | 898.08299 | 0.032979
2020-03-26 15:07 | 0.229833 | 899.478357 | 0.022511
2020-03-26 15:07 | 0.2265 | 901.501639 | 0.022511
2020-03-26 15:07 | 0.223167 | 903.106311 | 0.032979
2020-03-26 15:07 | 0.219833 | 905.059825 | 0.022511
2020-03-26 15:07 | 0.2165 | 905.792393 | 0.022511
2020-03-26 15:07 | 0.213167 | 904.955173 | 0.022511
2020-03-26 15:07 | 0.209833 | 903.908647 | 0.022511
2020-03-26 15:07 | 0.213167 | 901.710944 | 0.032979
2020-03-26 15:07 | 0.2165 | 899.931851 | 0.022511
2020-03-26 15:07 | 0.219833 | 898.187642 | 0.022511
2020-03-26 15:07 | 0.223167 | 897.629496 | 0.022511
2020-03-26 15:07 | 0.2265 | 898.222527 | 0.022511
2020-03-26 15:07 | 0.2265 | 899.966735 | 0.022511
2020-03-26 15:07 | 0.229833 | 901.815597 | 0.022511
2020-03-26 15:07 | 0.2265 | 903.908647 | 0.022511
2020-03-26 15:07 | 0.223167 | 905.478435 | 0.022511
2020-03-26 15:07 | 0.219833 | 906.420308 | 0.022511
2020-03-26 15:07 | 0.2165 | 906.594729 | 0.022511
2020-03-26 15:07 | 0.213167 | 905.827277 | 0.022511
2020-03-26 15:07 | 0.209833 | 904.362142 | 0.022511
2020-03-26 15:07 | 0.213167 | 901.641176 | 0.022511
2020-03-26 15:07 | 0.2165 | 900.385345 | 0.022511
2020-03-26 15:07 | 0.219833 | 898.815558 | 0.022511
2020-03-26 15:07 | 0.223167 | 898.362063 | 0.022511
2020-03-26 15:07 | 0.2265 | 898.536484 | 0.032979
2020-03-26 15:07 | 0.229833 | 900.036504 | 0.022511
2020-03-26 15:07 | 0.2265 | 901.990018 | 0.022511
2020-03-26 15:07 | 0.223167 | 903.978416 | 0.022511
2020-03-26 15:07 | 0.219833 | 904.885404 | 0.022511
2020-03-26 15:07 | 0.2165 | 906.036582 | 0.022511
2020-03-26 15:07 | 0.213167 | 905.757509 | 0.032979
2020-03-26 15:07 | 0.209833 | 904.257489 | 0.022511
2020-03-26 15:07 | 0.2065 | 902.303975 | 0.022511
2020-03-26 15:07 | 0.203167 | 900.106272 | 0.022511
2020-03-26 15:07 | 0.199833 | 897.315538 | 0.032979
2020-03-26 15:07 | 0.1965 | 894.24573 | 0.022511
2020-03-26 15:07 | 0.193167 | 891.594533 | 0.022511
2020-03-26 15:07 | 0.189833 | 888.140999 | 0.022511
2020-03-26 15:07 | 0.1865 | 882.071153 | 0.022511
2020-03-26 15:07 | 0.183167 | 867.489567 | 0.022511
2020-03-26 15:07 | 0.179833 | 844.745083 | 0.022511
2020-03-26 15:07 | 0.1765 | 818.128456 | 0.032979
2020-03-26 15:07 | 0.179833 | 799.709611 | 0.022511
2020-03-26 15:07 | 0.1797 | 799.814264 | 0.022511
2020-03-26 15:07 | 0.179567 | 799.430538 | 0.012043
2020-03-26 15:07 | 0.179434 | 799.465422 | 0.022511
2020-03-26 15:07 | 0.179301 | 799.500306 | 0.022511
2020-03-26 15:07 | 0.179168 | 799.570074 | 0.022511
2020-03-26 15:07 | 0.179035 | 799.430538 | 0.032979
2020-03-26 15:08 | 0.178902 | 799.744495 | 0.022511
2020-03-26 15:08 | 0.178769 | 799.360769 | 0.022511
2020-03-26 15:08 | 0.178636 | 799.395653 | 0.022511
2020-03-26 15:08 | 0.178503 | 799.570074 | 0.032979
2020-03-26 15:08 | 0.17837 | 799.430538 | 0.022511
2020-03-26 15:08 | 0.178237 | 799.465422 | 0.032979
2020-03-26 15:08 | 0.178104 | 799.430538 | 0.022511
2020-03-26 15:08 | 0.177971 | 799.53519 | 0.022511
2020-03-26 15:08 | 0.177837 | 800.302642 | 0.022511
2020-03-26 15:08 | 0.177704 | 799.500306 | 0.032979