## Lines
Line | D value (µm) | X value (µm) | Y value (µm) | (Before) | Line | D value (µm) | X value (µm) | Y value (µm)
Data |  |  |  |  | Data
L1 | 246.3 | 144.9 | 199.2 |  | L1 | 139.1 | 137.5 | 20.5
L2 | 965.5 | 905.5 | 335 |  | L2 | 47.6 | 40.1 | 25.6
L3 | 509.1 | 507.1 | 45.3 |  | L3 | 59.3 | 37.2 | 46.2
L4 | 977.2 | 525.2 | 824 |  | L4 | 65.9 | 65.9 | 0
L5 | 1045.4 | 950.8 | 434.7 |  | L5 | 52.9 | 48.7 | 20.5
L6 | 756.8 | 271.7 | 706.3 |  | L6 | 15.2 | 14.3 | 5.1
L7 | 608.4 | 588.6 | 153.9 |  | L7 | 69.2 | 68.8 | 7.7
L8 | 416.2 | 289.8 | 298.8 |  | L8 | 53.2 | 14.3 | 51.3
L9 | 81.5 | 81.5 | 0 |  | L9 | 77.6 | 65.9 | 41
L10 | 257.6 | 45.3 | 253.5 |  | L10 | 83.8 | 17.2 | 82
L11 | 409.1 | 190.2 | 362.2 |  | L11 | 109.2 | 103.2 | 35.9
L12 | 116 | 90.6 | 72.4 |  | L12 | 93.7 | 60.2 | 71.8
L13 | 474.1 | 416.5 | 226.4 |  | L13 | 38.5 | 28.7 | 25.6
L14 | 424.3 | 271.7 | 326 |  | L14 | 167.9 | 45.8 | 161.5
L15 | 129.7 | 27.2 | 126.8 |  | L15 | 115.3 | 114.6 | 12.8
L16 | 1090.4 | 579.5 | 923.6 |  | L16 | 151.1 | 106 | 107.7
L17 | 525.9 | 525.2 | 27.2 |  | L17 | 47.6 | 40.1 | 25.6
L18 | 877.2 | 869.3 | 117.7 |  | L18 | 45.2 | 37.2 | 25.6
L19 | 806.4 | 172 | 787.8 |  | L19 | 69.7 | 54.4 | 43.6
L20 | 1215.6 | 1213.4 | 72.4 |  | L20 | 51.5 | 22.9 | 46.2
L21 | 751.6 | 389.4 | 642.9 |  | L21 | 43.8 | 37.2 | 23.1
L22 | 588.6 | 507.1 | 298.8 |  | L22 | 47.6 | 43 | 20.5
L23 | 174.2 | 153.9 | 81.5 |  | L23 | 58.5 | 22.9 | 53.8
L24 | 434.7 | 434.7 | 0 |  | L24 | 214 | 143.3 | 159
L25 | 347.9 | 271.7 | 217.3 |  | L25 | 110.1 | 94.6 | 56.4
L26 | 1043.7 | 815 | 652 |  | L26 | 35.2 | 28.7 | 20.5
L27 | 1140 | 570.5 | 987 |  | L27 | 40.3 | 37.2 | 15.4
L28 | 919.6 | 833.1 | 389.4 |  | L28 | 89.9 | 63 | 64.1
L29 | 516.1 | 516.1 | 0 |  | L29 | 108.8 | 94.6 | 53.8
L30 | 398.5 | 398.4 | 9.1 |  | L30 | 19.2 | 11.5 | 15.4
L31 | 322.4 | 199.2 | 253.5 |  | L31 | 118.9 | 106 | 53.8
L32 | 143.2 | 45.3 | 135.8 |  | L32 | 146.4 | 65.9 | 130.8
L33 | 511.3 | 470.9 | 199.2 |  | L33 | 234.7 | 223.5 | 71.8
L34 | 1690.2 | 941.7 | 1403.6 |  | L34 | 92.6 | 80.2 | 46.2
L35 | 568.4 | 489 | 289.8 |  | L35 | 120.4 | 77.4 | 92.3
Statistics |  |  |  |  | L36 | 65.9 | 65.9 | 0
Largest | 1690.2 | 1213.4 | 1403.6 |  | L37 | 151 | 60.2 | 138.5
Item | L34 | L20 | L34 |  | L38 | 33 | 25.8 | 20.5
Smallest | 81.5 | 27.2 | 0 |  | L39 | 58.2 | 54.4 | 20.5
Item | L9 | L15 | L9 |  | L40 | 14 | 5.7 | 12.8
Mean | 613.8029 | 448.6286 | 338.66 |  | L41 | 57.5 | 57.3 | 5.1
Item | N/A | N/A | N/A |  | L42 | 40 | 34.4 | 20.5
Median | 516.1 | 434.7 | 253.5 |  | L43 | 42.9 | 34.4 | 25.6
Item | N/A | N/A | N/A |  | L44 | 85.8 | 68.8 | 51.3
Std. Dev. | 373.5813 | 302.0362 | 333.0462 |  | L45 | 104.3 | 80.2 | 66.7
Item | N/A | N/A | N/A |  | L46 | 28.1 | 11.5 | 25.6
Sum Total | 21483.1 | 15702 | 11853.1 |  | L47 | 37.2 | 37.2 | 0
[5 empty] | L48 | 158.3 | 37.2 | 153.8
[5 empty] | L49 | 105.2 | 103.2 | 20.5
[5 empty] | L50 | 40.6 | 31.5 | 25.6
Statistics
[5 empty] | Largest | 234.7 | 223.5 | 161.5
[5 empty] | Item | L33 | L33 | L14
[5 empty] | Smallest | 14 | 5.7 | 0
[5 empty] | Item | L40 | L40 | L4
[5 empty] | Mean | 81.118 | 59.194 | 46.402
[5 empty] | Item | N/A | N/A | N/A
[5 empty] | Median | 65.9 | 51.55 | 25.6
[5 empty] | Item | N/A | N/A | N/A
[5 empty] | Std. Dev. | 49.8227 | 40.57569 | 42.17559
[5 empty] | Item | N/A | N/A | N/A
[5 empty] | Sum Total | 4055.9 | 2959.7 | 2320.1
This chart isn't available in your version of Excel. Editing this shape or saving this workbook into a different file format will permanently break the chart.
This chart isn't available in your version of Excel. Editing this shape or saving this workbook into a different file format will permanently break the chart.

## Sheet2
Line | D value (µm) | X value (µm) | Y value (µm)
Data
L1 | 139.1 | 137.5 | 20.5
L2 | 47.6 | 40.1 | 25.6
L3 | 59.3 | 37.2 | 46.2
L4 | 65.9 | 65.9 | 0
L5 | 52.9 | 48.7 | 20.5
L6 | 15.2 | 14.3 | 5.1
L7 | 69.2 | 68.8 | 7.7
L8 | 53.2 | 14.3 | 51.3
L9 | 77.6 | 65.9 | 41
L10 | 83.8 | 17.2 | 82
L11 | 109.2 | 103.2 | 35.9
L12 | 93.7 | 60.2 | 71.8
L13 | 38.5 | 28.7 | 25.6
L14 | 167.9 | 45.8 | 161.5
L15 | 115.3 | 114.6 | 12.8
L16 | 151.1 | 106 | 107.7
L17 | 47.6 | 40.1 | 25.6
L18 | 45.2 | 37.2 | 25.6
L19 | 69.7 | 54.4 | 43.6
L20 | 51.5 | 22.9 | 46.2
L21 | 43.8 | 37.2 | 23.1
L22 | 47.6 | 43 | 20.5
L23 | 58.5 | 22.9 | 53.8
L24 | 214 | 143.3 | 159
L25 | 110.1 | 94.6 | 56.4
L26 | 35.2 | 28.7 | 20.5
L27 | 40.3 | 37.2 | 15.4
L28 | 89.9 | 63 | 64.1
L29 | 108.8 | 94.6 | 53.8
L30 | 19.2 | 11.5 | 15.4
L31 | 118.9 | 106 | 53.8
L32 | 146.4 | 65.9 | 130.8
L33 | 234.7 | 223.5 | 71.8
L34 | 92.6 | 80.2 | 46.2
L35 | 120.4 | 77.4 | 92.3
L36 | 65.9 | 65.9 | 0
L37 | 151 | 60.2 | 138.5
L38 | 33 | 25.8 | 20.5
L39 | 58.2 | 54.4 | 20.5
L40 | 14 | 5.7 | 12.8
L41 | 57.5 | 57.3 | 5.1
L42 | 40 | 34.4 | 20.5
L43 | 42.9 | 34.4 | 25.6
L44 | 85.8 | 68.8 | 51.3
L45 | 104.3 | 80.2 | 66.7
L46 | 28.1 | 11.5 | 25.6
L47 | 37.2 | 37.2 | 0
L48 | 158.3 | 37.2 | 153.8
L49 | 105.2 | 103.2 | 20.5
L50 | 40.6 | 31.5 | 25.6
Statistics
Largest | 234.7 | 223.5 | 161.5
Item | L33 | L33 | L14
Smallest | 14 | 5.7 | 0
Item | L40 | L40 | L4
Mean | 81.118 | 59.194 | 46.402
Item | N/A | N/A | N/A
Median | 65.9 | 51.55 | 25.6
Item | N/A | N/A | N/A
Std. Dev. | 49.8227 | 40.57569 | 42.17559
Item | N/A | N/A | N/A
Sum Total | 4055.9 | 2959.7 | 2320.1