## Lines
Line | D value (µm) | X value (µm) | Y value (µm)
Data
L1 | 246.3 | 144.9 | 199.2
L2 | 965.5 | 905.5 | 335
L3 | 509.1 | 507.1 | 45.3
L4 | 977.2 | 525.2 | 824
L5 | 1045.4 | 950.8 | 434.7
L6 | 756.8 | 271.7 | 706.3
L7 | 608.4 | 588.6 | 153.9
L8 | 416.2 | 289.8 | 298.8
L9 | 81.5 | 81.5 | 0
L10 | 257.6 | 45.3 | 253.5
L11 | 409.1 | 190.2 | 362.2
L12 | 116 | 90.6 | 72.4
L13 | 474.1 | 416.5 | 226.4
L14 | 424.3 | 271.7 | 326
L15 | 129.7 | 27.2 | 126.8
L16 | 1090.4 | 579.5 | 923.6
L17 | 525.9 | 525.2 | 27.2
L18 | 877.2 | 869.3 | 117.7
L19 | 806.4 | 172 | 787.8
L20 | 1215.6 | 1213.4 | 72.4
L21 | 751.6 | 389.4 | 642.9
L22 | 588.6 | 507.1 | 298.8
L23 | 174.2 | 153.9 | 81.5
L24 | 434.7 | 434.7 | 0
L25 | 347.9 | 271.7 | 217.3
L26 | 1043.7 | 815 | 652
L27 | 1140 | 570.5 | 987
L28 | 919.6 | 833.1 | 389.4
L29 | 516.1 | 516.1 | 0
L30 | 398.5 | 398.4 | 9.1
L31 | 322.4 | 199.2 | 253.5
L32 | 143.2 | 45.3 | 135.8
L33 | 511.3 | 470.9 | 199.2
L34 | 1690.2 | 941.7 | 1403.6
L35 | 568.4 | 489 | 289.8
Statistics
Largest | 1690.2 | 1213.4 | 1403.6
Item | L34 | L20 | L34
Smallest | 81.5 | 27.2 | 0
Item | L9 | L15 | L9
Mean | 613.8029 | 448.6286 | 338.66
Item | N/A | N/A | N/A
Median | 516.1 | 434.7 | 253.5
Item | N/A | N/A | N/A
Std. Dev. | 373.5813 | 302.0362 | 333.0462
Item | N/A | N/A | N/A
Sum Total | 21483.1 | 15702 | 11853.1
This chart isn't available in your version of Excel. Editing this shape or saving this workbook into a different file format will permanently break the chart.