## Sheet1
|  | Largest | Smallest | Mean | Median | Std. Dev. | Mean | Median | Std. Dev. | Temperature (°C) | Time (h)
Ni4N5_012 | s1 | 198.2 | 7.9 | 66.20426 | 56.75 | 38.38244 | 57.86277 | 49.1 | 34.34972 | 1200 | 1
| s2 | 138.7 | 9.3 | 49.52128 | 41.45 | 30.317
Ni4N5_013 | s1 | 154.3 | 15.5 | 58.05192 | 52.5 | 31.29067 | 56.80929 | 51.075 | 29.16844 | 1250 | 1
| s2 | 124.7 | 14.2 | 55.56667 | 49.65 | 27.0462
Ni4N5_015 | s1 | 208.6 | 20.2 | 72.02 | 57.6 | 43.62564 | 71.49267 | 64 | 36.60395 | 1300 | 1
| s2 | 183.1 | 1.6 | 70.96533 | 70.4 | 29.58226
Ni4N5_021 | s1 | 236.8 | 4.9 | 104.7 | 97.9 | 44.9 | 100.7624 | 94.7 | 43.50862 | 1400 | 1
Ni4N5_021 | s2 | 227 | 6.4 | 96.82475 | 91.5 | 42.11724
Ni4N5_014 | s1 | 228.7 | 25.4 | 92.85833 | 87.3 | 40.76077 | 94.46131 | 88.575 | 47.77189 | 1300 | 1
| s2 | 257.7 | 13.2 | 96.06429 | 89.85 | 54.783