## Sheet1
Percent Power | Temperature |  | POWER% | TEMP |  |  | New Controler
10 | 1189 |  | 10 | 1229
11 | 1226 |  | 11 | 1253
13 | 1309 |  | 13 | 1288
|  |  | 15 | 1387
|  |  | 17 | 1506
|  |  | 18 | 1684
|  |  | 19 | 1748
|  |  | 21 | 1813
|  |  | 23 | 1865
|  |  | 25 | 1906
|  |  | 27 | 1960
|  |  | 29 | 1998
|  |  | 31 | 2022
Two TA Blocks
Power % | Temp | Time(hr:min)
10 | 1385 | 0:08
13 | 1829 | 0:25
14 | 1898 | 0:39 |  |  | Two TA Blocks
15 | 1926 | 0:45 |  |  | Power % | Temp | Time(hr:min)
16 | 1955 | 0:51 |  |  | 10 | 1790 | 0:10
17 | 1987 | 1:03 |  |  | 11 | 1822 | 0:16
17 | 1991 | 1:13 |  |  | 12 | 1852 | 0:21
17 | 1993 | 1:20 |  |  | 13 | 1892 | 0:26
17 | 1995 | 1:28 |  |  | 14 | 1953 | 0:30
17 | 1996 | 1:37 |  |  | 15 | 1984 | 0:34
17 | 1997 | 1:40 |  |  | 16 | 2006 | 0:39
17 | 2000 | 1:54 |  |  | 17 | 2034 | 0:43
17 | 2001 | 2:00 |  |  | 18 | 2058 | 0:47
17 | 2002 | 2:03 |  |  | 19 | 2109 | 0:50
17 | 2003 | 2:07 |  |  | 20 | 2153 | 0:53
16 | 1976 | 2:10 |  |  | 21 | 2158 | 0:59
15 | 1951 | 2:13 |  |  | 22 | 2187 | 1:06
14 | 1926 | 2:18 |  |  | 23 | 2224 | 1:09
13 | 1867 | 2:22 |  |  | 24 | 2224 | 1:10
12 | 1832 | 2:26 |  |  | 25 | 2249 | 1:13
11 | 1803 | 2:30 |  |  | 26 | 2244 | 1:14
10 | 1770 | 2:33 |  |  | 27 | 2270 | 1:17
10 | 1770 | 2:36 |  |  | 29 | 2319 | 1:24
[5 empty] | 31 | 2332 | 1:27 | v
[5 empty] | 33 | 2344 | 1:29
Test Failed: Pressure Limit Reached