## sheet1
Time | Power Control (mA) | Temperature (deg C) | Flow-rate (sccm)
2020-05-08 15:06 | 0.01 | 799.465422 | 0.032979
2020-05-08 15:07 | 0.019 | 799.570074 | 0.022511
2020-05-08 15:07 | 0.028 | 799.325885 | 0.022511
2020-05-08 15:07 | 0.037 | 799.465422 | 0.022511
2020-05-08 15:07 | 0.046 | 799.674727 | 0.022511
2020-05-08 15:07 | 0.055 | 799.639843 | 0.022511
2020-05-08 15:07 | 0.064 | 799.360769 | 0.022511
2020-05-08 15:07 | 0.073 | 799.430538 | 0.022511
2020-05-08 15:07 | 0.082 | 799.430538 | 0.012043
2020-05-08 15:07 | 0.091 | 799.53519 | 0.022511
2020-05-08 15:07 | 0.1 | 799.430538 | 0.012043
2020-05-08 15:07 | 0.100333 | 799.395653 | 0.022511
2020-05-08 15:07 | 0.100667 | 799.465422 | 0.022511
2020-05-08 15:07 | 0.101 | 799.53519 | 0.022511
2020-05-08 15:07 | 0.101333 | 799.430538 | 0.022511
2020-05-08 15:07 | 0.101667 | 799.53519 | 0.022511
2020-05-08 15:07 | 0.102 | 799.500306 | 0.022511
2020-05-08 15:07 | 0.102333 | 799.639843 | 0.022511
2020-05-08 15:07 | 0.102667 | 799.430538 | 0.032979
2020-05-08 15:07 | 0.103 | 799.570074 | 0.022511
2020-05-08 15:07 | 0.103333 | 799.570074 | 0.032979
2020-05-08 15:07 | 0.103667 | 799.430538 | 0.032979
2020-05-08 15:07 | 0.104 | 799.430538 | 0.022511
2020-05-08 15:07 | 0.104333 | 799.395653 | 0.022511
2020-05-08 15:07 | 0.104667 | 799.53519 | 0.022511
2020-05-08 15:07 | 0.105 | 799.360769 | 0.022511
2020-05-08 15:07 | 0.105333 | 799.500306 | 0.032979
2020-05-08 15:07 | 0.105667 | 799.570074 | 0.022511
2020-05-08 15:07 | 0.106 | 799.395653 | 0.022511
2020-05-08 15:07 | 0.106333 | 799.465422 | 0.022511
2020-05-08 15:07 | 0.106667 | 799.500306 | 0.022511
2020-05-08 15:07 | 0.107 | 799.570074 | 0.022511
2020-05-08 15:07 | 0.107333 | 799.430538 | 0.032979
2020-05-08 15:07 | 0.107667 | 799.465422 | 0.022511
2020-05-08 15:07 | 0.108 | 799.465422 | 0.022511
2020-05-08 15:07 | 0.108333 | 799.570074 | 0.022511
2020-05-08 15:07 | 0.108667 | 799.430538 | 0.022511
2020-05-08 15:07 | 0.109 | 799.570074 | 0.022511
2020-05-08 15:07 | 0.109333 | 799.430538 | 0.022511
2020-05-08 15:07 | 0.109667 | 799.430538 | 0.022511
2020-05-08 15:07 | 0.11 | 799.604959 | 0.022511
2020-05-08 15:07 | 0.110333 | 799.500306 | 0.032979
2020-05-08 15:07 | 0.110667 | 799.395653 | 0.022511
2020-05-08 15:07 | 0.111 | 799.53519 | 0.022511
2020-05-08 15:07 | 0.111333 | 799.53519 | 0.022511
2020-05-08 15:07 | 0.111667 | 799.500306 | 0.022511
2020-05-08 15:07 | 0.112 | 799.500306 | 0.022511
2020-05-08 15:07 | 0.112333 | 799.360769 | 0.032979
2020-05-08 15:07 | 0.112667 | 799.53519 | 0.022511
2020-05-08 15:07 | 0.113 | 799.465422 | 0.032979
2020-05-08 15:07 | 0.113333 | 799.465422 | 0.032979
2020-05-08 15:07 | 0.113667 | 799.360769 | 0.022511
2020-05-08 15:07 | 0.114 | 799.674727 | 0.022511
2020-05-08 15:07 | 0.114333 | 799.465422 | 0.022511
2020-05-08 15:07 | 0.114667 | 799.430538 | 0.032979
2020-05-08 15:07 | 0.115 | 799.430538 | 0.022511
2020-05-08 15:07 | 0.115333 | 799.465422 | 0.022511
2020-05-08 15:07 | 0.115667 | 799.430538 | 0.032979
2020-05-08 15:07 | 0.116 | 799.395653 | 0.022511
2020-05-08 15:07 | 0.116333 | 799.570074 | 0.022511
2020-05-08 15:07 | 0.116667 | 799.674727 | 0.022511
2020-05-08 15:08 | 0.117 | 799.53519 | 0.022511
2020-05-08 15:08 | 0.117333 | 799.465422 | 0.022511
2020-05-08 15:08 | 0.117667 | 799.570074 | 0.032979
2020-05-08 15:08 | 0.118 | 799.53519 | 0.032979
2020-05-08 15:08 | 0.118333 | 799.604959 | 0.022511
2020-05-08 15:08 | 0.118667 | 799.395653 | 0.032979
2020-05-08 15:08 | 0.119 | 799.360769 | 0.022511
2020-05-08 15:08 | 0.119333 | 799.360769 | 0.022511
2020-05-08 15:08 | 0.119667 | 799.395653 | 0.022511
2020-05-08 15:08 | 0.12 | 799.430538 | 0.022511
2020-05-08 15:08 | 0.120333 | 799.360769 | 0.022511
2020-05-08 15:08 | 0.120667 | 799.465422 | 0.022511
2020-05-08 15:08 | 0.121 | 799.395653 | 0.032979
2020-05-08 15:08 | 0.121333 | 799.53519 | 0.022511
2020-05-08 15:08 | 0.121667 | 799.465422 | 0.032979
2020-05-08 15:08 | 0.122 | 799.53519 | 0.022511
2020-05-08 15:08 | 0.122333 | 799.570074 | 0.022511
2020-05-08 15:08 | 0.122667 | 799.53519 | 0.022511
2020-05-08 15:08 | 0.123 | 799.639843 | 0.022511
2020-05-08 15:08 | 0.123333 | 799.500306 | 0.032979
2020-05-08 15:08 | 0.123667 | 799.53519 | 0.032979
2020-05-08 15:08 | 0.124 | 799.430538 | 0.022511
2020-05-08 15:08 | 0.124333 | 799.465422 | 0.022511
2020-05-08 15:08 | 0.124667 | 799.604959 | 0.022511
2020-05-08 15:08 | 0.125 | 799.53519 | 0.032979
2020-05-08 15:08 | 0.125333 | 799.430538 | 0.022511
2020-05-08 15:08 | 0.125667 | 799.53519 | 0.022511
2020-05-08 15:08 | 0.126 | 799.500306 | 0.022511
2020-05-08 15:08 | 0.126333 | 799.570074 | 0.022511
2020-05-08 15:08 | 0.126667 | 799.395653 | 0.022511
2020-05-08 15:08 | 0.127 | 799.395653 | 0.032979
2020-05-08 15:08 | 0.127333 | 799.465422 | 0.022511
2020-05-08 15:08 | 0.127667 | 799.360769 | 0.032979
2020-05-08 15:08 | 0.128 | 799.570074 | 0.032979
2020-05-08 15:08 | 0.128333 | 799.395653 | 0.022511
2020-05-08 15:08 | 0.128667 | 799.395653 | 0.032979
2020-05-08 15:08 | 0.129 | 799.709611 | 0.022511
2020-05-08 15:08 | 0.129333 | 799.53519 | 0.022511
2020-05-08 15:08 | 0.129667 | 799.430538 | 0.022511
2020-05-08 15:08 | 0.13 | 799.395653 | 0.022511
2020-05-08 15:08 | 0.130333 | 799.500306 | 0.022511
2020-05-08 15:08 | 0.130667 | 799.291001 | 0.022511
2020-05-08 15:08 | 0.131 | 799.430538 | 0.022511
2020-05-08 15:08 | 0.131333 | 799.500306 | 0.022511
2020-05-08 15:08 | 0.131667 | 799.430538 | 0.022511
2020-05-08 15:08 | 0.132 | 799.395653 | 0.022511
2020-05-08 15:08 | 0.132333 | 799.465422 | 0.022511
2020-05-08 15:08 | 0.132667 | 799.360769 | 0.022511
2020-05-08 15:08 | 0.133 | 799.570074 | 0.022511
2020-05-08 15:08 | 0.133333 | 799.709611 | 0.022511
2020-05-08 15:08 | 0.133667 | 799.500306 | 0.032979
2020-05-08 15:08 | 0.134 | 799.570074 | 0.022511
2020-05-08 15:08 | 0.134333 | 799.709611 | 0.022511
2020-05-08 15:08 | 0.134667 | 799.53519 | 0.022511
2020-05-08 15:08 | 0.135 | 799.604959 | 0.032979
2020-05-08 15:08 | 0.135333 | 799.639843 | 0.022511
2020-05-08 15:08 | 0.135667 | 799.360769 | 0.022511
2020-05-08 15:08 | 0.136 | 799.430538 | 0.032979
2020-05-08 15:08 | 0.136333 | 799.395653 | 0.022511
2020-05-08 15:08 | 0.136667 | 799.430538 | 0.022511
2020-05-08 15:09 | 0.137 | 799.395653 | 0.032979
2020-05-08 15:09 | 0.137333 | 799.570074 | 0.022511
2020-05-08 15:09 | 0.137667 | 799.500306 | 0.022511
2020-05-08 15:09 | 0.138 | 799.256117 | 0.022511
2020-05-08 15:09 | 0.138333 | 799.360769 | 0.022511
2020-05-08 15:09 | 0.138667 | 799.709611 | 0.032979
2020-05-08 15:09 | 0.139 | 799.360769 | 0.032979
2020-05-08 15:09 | 0.139333 | 799.465422 | 0.032979
2020-05-08 15:09 | 0.139667 | 799.465422 | 0.022511
2020-05-08 15:09 | 0.14 | 799.604959 | 0.022511
2020-05-08 15:09 | 0.140333 | 799.430538 | 0.022511
2020-05-08 15:09 | 0.140667 | 799.430538 | 0.022511
2020-05-08 15:09 | 0.141 | 799.430538 | 0.022511
2020-05-08 15:09 | 0.141333 | 799.395653 | 0.022511
2020-05-08 15:09 | 0.141667 | 799.674727 | 0.022511
2020-05-08 15:09 | 0.142 | 799.395653 | 0.032979
2020-05-08 15:09 | 0.142333 | 799.500306 | 0.022511
2020-05-08 15:09 | 0.142667 | 799.639843 | 0.022511
2020-05-08 15:09 | 0.143 | 799.570074 | 0.032979
2020-05-08 15:09 | 0.143333 | 799.500306 | 0.022511
2020-05-08 15:09 | 0.143667 | 799.604959 | 0.022511
2020-05-08 15:09 | 0.144 | 799.639843 | 0.022511
2020-05-08 15:09 | 0.144333 | 799.639843 | 0.022511
2020-05-08 15:09 | 0.144667 | 799.360769 | 0.032979
2020-05-08 15:09 | 0.145 | 799.395653 | 0.022511
2020-05-08 15:09 | 0.145333 | 799.500306 | 0.022511
2020-05-08 15:09 | 0.145667 | 799.53519 | 0.032979
2020-05-08 15:09 | 0.146 | 799.570074 | 0.032979
2020-05-08 15:09 | 0.146333 | 799.395653 | 0.022511
2020-05-08 15:09 | 0.146667 | 799.395653 | 0.022511
2020-05-08 15:09 | 0.147 | 799.53519 | 0.022511
2020-05-08 15:09 | 0.147333 | 799.604959 | 0.032979
2020-05-08 15:09 | 0.147667 | 799.395653 | 0.022511
2020-05-08 15:09 | 0.148 | 799.465422 | 0.022511
2020-05-08 15:09 | 0.148333 | 799.465422 | 0.022511
2020-05-08 15:09 | 0.148667 | 799.465422 | 0.022511
2020-05-08 15:09 | 0.149 | 799.709611 | 0.022511
2020-05-08 15:09 | 0.149333 | 799.360769 | 0.022511
2020-05-08 15:09 | 0.149667 | 799.465422 | 0.022511
2020-05-08 15:09 | 0.15 | 799.395653 | 0.032979
2020-05-08 15:09 | 0.150333 | 799.639843 | 0.022511
2020-05-08 15:09 | 0.150667 | 799.395653 | 0.032979
2020-05-08 15:09 | 0.151 | 799.604959 | 0.022511
2020-05-08 15:09 | 0.151333 | 799.500306 | 0.022511
2020-05-08 15:09 | 0.151667 | 799.395653 | 0.022511
2020-05-08 15:09 | 0.152 | 799.570074 | 0.022511
2020-05-08 15:09 | 0.152333 | 799.53519 | 0.032979
2020-05-08 15:09 | 0.152667 | 799.639843 | 0.022511
2020-05-08 15:09 | 0.153 | 799.430538 | 0.022511
2020-05-08 15:09 | 0.153333 | 799.395653 | 0.022511
2020-05-08 15:09 | 0.153667 | 799.465422 | 0.022511
2020-05-08 15:09 | 0.154 | 799.430538 | 0.022511
2020-05-08 15:09 | 0.154333 | 799.53519 | 0.022511
2020-05-08 15:09 | 0.154667 | 799.465422 | 0.022511
2020-05-08 15:09 | 0.155 | 799.430538 | 0.022511
2020-05-08 15:09 | 0.155333 | 799.465422 | 0.032979
2020-05-08 15:09 | 0.155667 | 799.500306 | 0.022511
2020-05-08 15:09 | 0.156 | 799.465422 | 0.022511
2020-05-08 15:09 | 0.156333 | 799.360769 | 0.022511
2020-05-08 15:09 | 0.156667 | 799.395653 | 0.022511
2020-05-08 15:10 | 0.157 | 799.53519 | 0.022511
2020-05-08 15:10 | 0.157333 | 799.291001 | 0.032979
2020-05-08 15:10 | 0.157667 | 799.465422 | 0.022511
2020-05-08 15:10 | 0.158 | 799.395653 | 0.022511
2020-05-08 15:10 | 0.158333 | 799.709611 | 0.022511
2020-05-08 15:10 | 0.158667 | 799.430538 | 0.022511
2020-05-08 15:10 | 0.159 | 799.465422 | 0.032979
2020-05-08 15:10 | 0.159333 | 799.430538 | 0.022511
2020-05-08 15:10 | 0.159667 | 799.465422 | 0.022511
2020-05-08 15:10 | 0.16 | 799.395653 | 0.022511
2020-05-08 15:10 | 0.160333 | 799.500306 | 0.032979
2020-05-08 15:10 | 0.160667 | 799.604959 | 0.022511
2020-05-08 15:10 | 0.161 | 799.53519 | 0.032979
2020-05-08 15:10 | 0.161333 | 799.430538 | 0.022511
2020-05-08 15:10 | 0.161667 | 799.465422 | 0.022511
2020-05-08 15:10 | 0.162 | 799.465422 | 0.022511
2020-05-08 15:10 | 0.162333 | 799.430538 | 0.022511
2020-05-08 15:10 | 0.162667 | 799.395653 | 0.022511
2020-05-08 15:10 | 0.163 | 799.570074 | 0.022511
2020-05-08 15:10 | 0.163333 | 799.430538 | 0.022511
2020-05-08 15:10 | 0.163667 | 799.500306 | 0.022511
2020-05-08 15:10 | 0.164 | 799.500306 | 0.022511
2020-05-08 15:10 | 0.164333 | 799.570074 | 0.022511
2020-05-08 15:10 | 0.164667 | 799.500306 | 0.032979
2020-05-08 15:10 | 0.165 | 799.500306 | 0.032979
2020-05-08 15:10 | 0.165333 | 799.639843 | 0.022511
2020-05-08 15:10 | 0.165667 | 799.430538 | 0.022511
2020-05-08 15:10 | 0.166 | 799.430538 | 0.022511
2020-05-08 15:10 | 0.166333 | 799.570074 | 0.032979
2020-05-08 15:10 | 0.166667 | 799.395653 | 0.022511
2020-05-08 15:10 | 0.167 | 799.430538 | 0.022511
2020-05-08 15:10 | 0.167333 | 799.430538 | 0.022511
2020-05-08 15:10 | 0.167667 | 799.395653 | 0.032979
2020-05-08 15:10 | 0.168 | 799.500306 | 0.022511
2020-05-08 15:10 | 0.168333 | 799.325885 | 0.022511
2020-05-08 15:10 | 0.168667 | 799.465422 | 0.022511
2020-05-08 15:10 | 0.169 | 799.430538 | 0.022511
2020-05-08 15:10 | 0.169333 | 799.500306 | 0.022511
2020-05-08 15:10 | 0.169667 | 799.500306 | 0.032979
2020-05-08 15:10 | 0.17 | 799.639843 | 0.022511
2020-05-08 15:10 | 0.170333 | 799.430538 | 0.022511
2020-05-08 15:10 | 0.170667 | 799.674727 | 0.022511
2020-05-08 15:10 | 0.171 | 799.53519 | 0.032979
2020-05-08 15:10 | 0.171333 | 799.604959 | 0.022511
2020-05-08 15:10 | 0.171667 | 799.570074 | 0.032979
2020-05-08 15:10 | 0.172 | 799.674727 | 0.022511
2020-05-08 15:10 | 0.172333 | 799.53519 | 0.022511
2020-05-08 15:10 | 0.172667 | 799.360769 | 0.022511
2020-05-08 15:10 | 0.173 | 799.604959 | 0.032979
2020-05-08 15:10 | 0.173333 | 799.709611 | 0.022511
2020-05-08 15:10 | 0.173667 | 799.465422 | 0.022511
2020-05-08 15:10 | 0.174 | 799.465422 | 0.022511
2020-05-08 15:10 | 0.174333 | 799.465422 | 0.022511
2020-05-08 15:10 | 0.174667 | 799.500306 | 0.022511
2020-05-08 15:10 | 0.175 | 799.395653 | 0.022511
2020-05-08 15:10 | 0.175333 | 799.639843 | 0.022511
2020-05-08 15:10 | 0.175667 | 799.709611 | 0.032979
2020-05-08 15:10 | 0.176 | 799.53519 | 0.022511
2020-05-08 15:10 | 0.176333 | 799.360769 | 0.032979
2020-05-08 15:10 | 0.176667 | 799.325885 | 0.032979
2020-05-08 15:11 | 0.177 | 799.465422 | 0.022511
2020-05-08 15:11 | 0.177333 | 799.430538 | 0.022511
2020-05-08 15:11 | 0.177667 | 799.500306 | 0.032979
2020-05-08 15:11 | 0.178 | 799.604959 | 0.032979
2020-05-08 15:11 | 0.178333 | 799.500306 | 0.032979
2020-05-08 15:11 | 0.178667 | 799.256117 | 0.022511
2020-05-08 15:11 | 0.179 | 799.604959 | 0.022511
2020-05-08 15:11 | 0.179333 | 799.53519 | 0.022511
2020-05-08 15:11 | 0.179667 | 799.465422 | 0.022511
2020-05-08 15:11 | 0.18 | 799.465422 | 0.022511
2020-05-08 15:11 | 0.180333 | 799.395653 | 0.022511
2020-05-08 15:11 | 0.180667 | 799.53519 | 0.022511
2020-05-08 15:11 | 0.181 | 799.325885 | 0.022511
2020-05-08 15:11 | 0.181333 | 799.500306 | 0.032979
2020-05-08 15:11 | 0.181667 | 799.570074 | 0.022511
2020-05-08 15:11 | 0.182 | 799.709611 | 0.032979
2020-05-08 15:11 | 0.182333 | 799.395653 | 0.022511
2020-05-08 15:11 | 0.182667 | 799.570074 | 0.022511
2020-05-08 15:11 | 0.183 | 799.430538 | 0.022511
2020-05-08 15:11 | 0.183333 | 799.430538 | 0.032979
2020-05-08 15:11 | 0.183667 | 799.360769 | 0.032979
2020-05-08 15:11 | 0.184 | 799.395653 | 0.032979
2020-05-08 15:11 | 0.184333 | 799.395653 | 0.022511
2020-05-08 15:11 | 0.184667 | 799.465422 | 0.022511
2020-05-08 15:11 | 0.185 | 799.430538 | 0.032979
2020-05-08 15:11 | 0.185333 | 799.430538 | 0.032979
2020-05-08 15:11 | 0.185667 | 799.465422 | 0.022511
2020-05-08 15:11 | 0.186 | 799.395653 | 0.032979
2020-05-08 15:11 | 0.186333 | 799.53519 | 0.022511
2020-05-08 15:11 | 0.186667 | 799.500306 | 0.022511
2020-05-08 15:11 | 0.187 | 799.500306 | 0.022511
2020-05-08 15:11 | 0.187333 | 799.570074 | 0.022511
2020-05-08 15:11 | 0.187667 | 799.465422 | 0.022511
2020-05-08 15:11 | 0.188 | 799.395653 | 0.022511
2020-05-08 15:11 | 0.188333 | 799.500306 | 0.032979
2020-05-08 15:11 | 0.188667 | 799.360769 | 0.032979
2020-05-08 15:11 | 0.189 | 799.570074 | 0.022511
2020-05-08 15:11 | 0.189333 | 799.709611 | 0.022511
2020-05-08 15:11 | 0.189667 | 799.395653 | 0.022511
2020-05-08 15:11 | 0.19 | 799.430538 | 0.022511
2020-05-08 15:11 | 0.190333 | 799.360769 | 0.022511
2020-05-08 15:11 | 0.190667 | 799.430538 | 0.022511
2020-05-08 15:11 | 0.191 | 799.639843 | 0.022511
2020-05-08 15:11 | 0.191333 | 799.430538 | 0.022511
2020-05-08 15:11 | 0.191667 | 799.709611 | 0.022511
2020-05-08 15:11 | 0.192 | 799.360769 | 0.022511
2020-05-08 15:11 | 0.192333 | 799.604959 | 0.022511
2020-05-08 15:11 | 0.192667 | 799.604959 | 0.022511
2020-05-08 15:11 | 0.193 | 799.465422 | 0.022511
2020-05-08 15:11 | 0.193333 | 799.570074 | 0.022511
2020-05-08 15:11 | 0.193667 | 799.53519 | 0.022511
2020-05-08 15:11 | 0.194 | 799.360769 | 0.022511
2020-05-08 15:11 | 0.194333 | 799.395653 | 0.022511
2020-05-08 15:11 | 0.194667 | 799.430538 | 0.032979
2020-05-08 15:11 | 0.195 | 799.465422 | 0.022511
2020-05-08 15:11 | 0.195333 | 799.570074 | 0.022511
2020-05-08 15:11 | 0.195667 | 799.465422 | 0.032979
2020-05-08 15:11 | 0.196 | 799.570074 | 0.022511
2020-05-08 15:11 | 0.196333 | 799.395653 | 0.032979
2020-05-08 15:11 | 0.196667 | 799.53519 | 0.022511
2020-05-08 15:12 | 0.197 | 799.604959 | 0.022511
2020-05-08 15:12 | 0.197333 | 799.395653 | 0.022511
2020-05-08 15:12 | 0.197667 | 799.430538 | 0.022511
2020-05-08 15:12 | 0.198 | 799.430538 | 0.022511
2020-05-08 15:12 | 0.198333 | 799.465422 | 0.032979
2020-05-08 15:12 | 0.198667 | 799.604959 | 0.032979
2020-05-08 15:12 | 0.199 | 799.570074 | 0.022511
2020-05-08 15:12 | 0.199333 | 799.430538 | 0.032979
2020-05-08 15:12 | 0.199667 | 799.779379 | 0.032979
2020-05-08 15:12 | 0.2 | 799.604959 | 0.032979
2020-05-08 15:12 | 0.200333 | 799.430538 | 0.022511
2020-05-08 15:12 | 0.200667 | 799.430538 | 0.032979
2020-05-08 15:12 | 0.201 | 799.465422 | 0.022511
2020-05-08 15:12 | 0.201333 | 799.639843 | 0.022511
2020-05-08 15:12 | 0.201667 | 799.360769 | 0.022511
2020-05-08 15:12 | 0.202 | 799.465422 | 0.022511
2020-05-08 15:12 | 0.202333 | 799.430538 | 0.032979
2020-05-08 15:12 | 0.202667 | 799.430538 | 0.022511
2020-05-08 15:12 | 0.203 | 799.465422 | 0.022511
2020-05-08 15:12 | 0.203333 | 799.53519 | 0.022511
2020-05-08 15:12 | 0.203667 | 799.395653 | 0.032979
2020-05-08 15:12 | 0.204 | 799.500306 | 0.022511
2020-05-08 15:12 | 0.204333 | 799.500306 | 0.022511
2020-05-08 15:12 | 0.204667 | 799.395653 | 0.032979
2020-05-08 15:12 | 0.205 | 799.570074 | 0.032979
2020-05-08 15:12 | 0.205333 | 799.500306 | 0.022511
2020-05-08 15:12 | 0.205667 | 799.360769 | 0.022511
2020-05-08 15:12 | 0.206 | 799.53519 | 0.022511
2020-05-08 15:12 | 0.206333 | 799.430538 | 0.022511
2020-05-08 15:12 | 0.206667 | 799.604959 | 0.022511
2020-05-08 15:12 | 0.207 | 799.500306 | 0.032979
2020-05-08 15:12 | 0.207333 | 799.325885 | 0.022511
2020-05-08 15:12 | 0.207667 | 799.430538 | 0.032979
2020-05-08 15:12 | 0.208 | 799.465422 | 0.022511
2020-05-08 15:12 | 0.208333 | 799.500306 | 0.022511
2020-05-08 15:12 | 0.208667 | 799.465422 | 0.022511
2020-05-08 15:12 | 0.209 | 799.500306 | 0.022511
2020-05-08 15:12 | 0.209333 | 799.395653 | 0.032979
2020-05-08 15:12 | 0.209667 | 799.360769 | 0.032979
2020-05-08 15:12 | 0.21 | 799.360769 | 0.022511
2020-05-08 15:12 | 0.210333 | 799.639843 | 0.032979
2020-05-08 15:12 | 0.210667 | 799.360769 | 0.022511
2020-05-08 15:12 | 0.211 | 799.151464 | 0.032979
2020-05-08 15:12 | 0.211333 | 799.709611 | 0.032979
2020-05-08 15:12 | 0.211667 | 799.430538 | 0.022511
2020-05-08 15:12 | 0.212 | 799.325885 | 0.022511
2020-05-08 15:12 | 0.212333 | 799.325885 | 0.032979
2020-05-08 15:12 | 0.212667 | 799.53519 | 0.032979
2020-05-08 15:12 | 0.213 | 799.395653 | 0.022511
2020-05-08 15:12 | 0.213333 | 799.53519 | 0.032979
2020-05-08 15:12 | 0.213667 | 799.570074 | 0.022511
2020-05-08 15:12 | 0.214 | 799.674727 | 0.022511
2020-05-08 15:12 | 0.214333 | 799.53519 | 0.022511
2020-05-08 15:12 | 0.214667 | 799.430538 | 0.022511
2020-05-08 15:12 | 0.215 | 799.465422 | 0.032979
2020-05-08 15:12 | 0.215333 | 799.360769 | 0.032979
2020-05-08 15:12 | 0.215667 | 799.430538 | 0.022511
2020-05-08 15:12 | 0.216 | 799.500306 | 0.022511
2020-05-08 15:12 | 0.216333 | 799.430538 | 0.032979
2020-05-08 15:12 | 0.216667 | 799.500306 | 0.022511
2020-05-08 15:13 | 0.217 | 799.500306 | 0.022511
2020-05-08 15:13 | 0.217333 | 799.500306 | 0.022511
2020-05-08 15:13 | 0.217667 | 799.256117 | 0.022511
2020-05-08 15:13 | 0.218 | 799.430538 | 0.022511
2020-05-08 15:13 | 0.218333 | 799.465422 | 0.022511
2020-05-08 15:13 | 0.218667 | 799.430538 | 0.022511
2020-05-08 15:13 | 0.219 | 799.570074 | 0.022511
2020-05-08 15:13 | 0.219333 | 799.709611 | 0.022511
2020-05-08 15:13 | 0.219667 | 799.500306 | 0.022511
2020-05-08 15:13 | 0.22 | 799.430538 | 0.032979
2020-05-08 15:13 | 0.220333 | 799.325885 | 0.022511
2020-05-08 15:13 | 0.220667 | 799.639843 | 0.022511
2020-05-08 15:13 | 0.221 | 799.360769 | 0.032979
2020-05-08 15:13 | 0.221333 | 799.395653 | 0.032979
2020-05-08 15:13 | 0.221667 | 799.500306 | 0.022511
2020-05-08 15:13 | 0.222 | 799.465422 | 0.022511
2020-05-08 15:13 | 0.222333 | 799.465422 | 0.032979
2020-05-08 15:13 | 0.222667 | 799.430538 | 0.032979
2020-05-08 15:13 | 0.223 | 799.465422 | 0.022511
2020-05-08 15:13 | 0.223333 | 799.604959 | 0.022511
2020-05-08 15:13 | 0.223667 | 799.604959 | 0.022511
2020-05-08 15:13 | 0.224 | 799.465422 | 0.022511
2020-05-08 15:13 | 0.224333 | 799.709611 | 0.012043
2020-05-08 15:13 | 0.224667 | 799.465422 | 0.032979
2020-05-08 15:13 | 0.225 | 799.360769 | 0.022511
2020-05-08 15:13 | 0.225333 | 799.465422 | 0.022511
2020-05-08 15:13 | 0.225667 | 799.430538 | 0.022511
2020-05-08 15:13 | 0.226 | 799.604959 | 0.022511
2020-05-08 15:13 | 0.226333 | 799.639843 | 0.022511
2020-05-08 15:13 | 0.226667 | 799.500306 | 0.022511
2020-05-08 15:13 | 0.227 | 799.604959 | 0.022511
2020-05-08 15:13 | 0.227333 | 799.395653 | 0.022511
2020-05-08 15:13 | 0.227667 | 799.430538 | 0.032979
2020-05-08 15:13 | 0.228 | 799.709611 | 0.032979
2020-05-08 15:13 | 0.228333 | 799.500306 | 0.032979
2020-05-08 15:13 | 0.228667 | 799.430538 | 0.022511
2020-05-08 15:13 | 0.229 | 799.325885 | 0.032979
2020-05-08 15:13 | 0.229333 | 799.53519 | 0.032979
2020-05-08 15:13 | 0.229667 | 799.53519 | 0.022511
2020-05-08 15:13 | 0.23 | 799.674727 | 0.022511
2020-05-08 15:13 | 0.230333 | 799.395653 | 0.022511
2020-05-08 15:13 | 0.230667 | 799.570074 | 0.022511
2020-05-08 15:13 | 0.231 | 799.360769 | 0.032979
2020-05-08 15:13 | 0.231333 | 799.500306 | 0.022511
2020-05-08 15:13 | 0.231667 | 799.570074 | 0.032979
2020-05-08 15:13 | 0.232 | 799.604959 | 0.022511
2020-05-08 15:13 | 0.232333 | 799.500306 | 0.022511
2020-05-08 15:13 | 0.232667 | 799.604959 | 0.032979
2020-05-08 15:13 | 0.233 | 799.500306 | 0.032979
2020-05-08 15:13 | 0.233333 | 799.430538 | 0.022511
2020-05-08 15:13 | 0.233667 | 799.570074 | 0.032979
2020-05-08 15:13 | 0.234 | 799.465422 | 0.032979
2020-05-08 15:13 | 0.234333 | 799.430538 | 0.032979
2020-05-08 15:13 | 0.234667 | 799.500306 | 0.032979
2020-05-08 15:13 | 0.235 | 799.430538 | 0.022511
2020-05-08 15:13 | 0.235333 | 799.465422 | 0.032979
2020-05-08 15:13 | 0.235667 | 799.53519 | 0.022511
2020-05-08 15:13 | 0.236 | 799.465422 | 0.022511
2020-05-08 15:13 | 0.236333 | 799.639843 | 0.022511
2020-05-08 15:13 | 0.236667 | 799.291001 | 0.022511
2020-05-08 15:14 | 0.237 | 799.325885 | 0.022511
2020-05-08 15:14 | 0.237333 | 799.395653 | 0.032979
2020-05-08 15:14 | 0.237667 | 799.395653 | 0.032979
2020-05-08 15:14 | 0.238 | 799.465422 | 0.022511
2020-05-08 15:14 | 0.238333 | 799.430538 | 0.022511
2020-05-08 15:14 | 0.238667 | 799.500306 | 0.022511
2020-05-08 15:14 | 0.239 | 799.639843 | 0.032979
2020-05-08 15:14 | 0.239333 | 799.430538 | 0.032979
2020-05-08 15:14 | 0.239667 | 799.430538 | 0.022511
2020-05-08 15:14 | 0.24 | 799.674727 | 0.022511
2020-05-08 15:14 | 0.240333 | 799.709611 | 0.022511
2020-05-08 15:14 | 0.240667 | 799.53519 | 0.022511
2020-05-08 15:14 | 0.241 | 799.395653 | 0.022511
2020-05-08 15:14 | 0.241333 | 799.430538 | 0.032979
2020-05-08 15:14 | 0.241667 | 799.500306 | 0.022511
2020-05-08 15:14 | 0.242 | 799.291001 | 0.022511
2020-05-08 15:14 | 0.242333 | 799.395653 | 0.022511
2020-05-08 15:14 | 0.242667 | 799.465422 | 0.032979
2020-05-08 15:14 | 0.243 | 799.465422 | 0.032979
2020-05-08 15:14 | 0.243333 | 799.430538 | 0.022511
2020-05-08 15:14 | 0.243667 | 799.639843 | 0.022511
2020-05-08 15:14 | 0.244 | 799.325885 | 0.032979
2020-05-08 15:14 | 0.244333 | 799.500306 | 0.032979
2020-05-08 15:14 | 0.244667 | 799.360769 | 0.022511
2020-05-08 15:14 | 0.245 | 799.570074 | 0.032979
2020-05-08 15:14 | 0.245333 | 799.395653 | 0.022511
2020-05-08 15:14 | 0.245667 | 799.570074 | 0.022511
2020-05-08 15:14 | 0.246 | 799.465422 | 0.022511
2020-05-08 15:14 | 0.246333 | 799.430538 | 0.032979
2020-05-08 15:14 | 0.246667 | 799.395653 | 0.032979
2020-05-08 15:14 | 0.247 | 799.325885 | 0.022511
2020-05-08 15:14 | 0.247333 | 799.500306 | 0.032979
2020-05-08 15:14 | 0.247667 | 799.465422 | 0.022511
2020-05-08 15:14 | 0.248 | 799.674727 | 0.022511
2020-05-08 15:14 | 0.248333 | 799.500306 | 0.032979
2020-05-08 15:14 | 0.248667 | 799.395653 | 0.032979
2020-05-08 15:14 | 0.249 | 799.360769 | 0.022511
2020-05-08 15:14 | 0.249333 | 799.430538 | 0.022511
2020-05-08 15:14 | 0.249667 | 799.674727 | 0.022511
2020-05-08 15:14 | 0.25 | 799.430538 | 0.022511
2020-05-08 15:14 | 0.250333 | 799.53519 | 0.022511
2020-05-08 15:14 | 0.250667 | 799.395653 | 0.022511
2020-05-08 15:14 | 0.251 | 799.360769 | 0.022511
2020-05-08 15:14 | 0.251333 | 799.465422 | 0.022511
2020-05-08 15:14 | 0.251667 | 799.674727 | 0.022511
2020-05-08 15:14 | 0.252 | 799.604959 | 0.022511
2020-05-08 15:14 | 0.252333 | 799.465422 | 0.022511
2020-05-08 15:14 | 0.252667 | 799.465422 | 0.022511
2020-05-08 15:14 | 0.253 | 799.500306 | 0.032979
2020-05-08 15:14 | 0.253333 | 799.604959 | 0.022511
2020-05-08 15:14 | 0.253667 | 799.360769 | 0.022511
2020-05-08 15:14 | 0.254 | 799.430538 | 0.022511
2020-05-08 15:14 | 0.254333 | 799.430538 | 0.032979
2020-05-08 15:14 | 0.254667 | 799.500306 | 0.022511
2020-05-08 15:14 | 0.255 | 799.430538 | 0.022511
2020-05-08 15:14 | 0.255333 | 799.395653 | 0.032979
2020-05-08 15:14 | 0.255667 | 799.53519 | 0.022511
2020-05-08 15:14 | 0.256 | 799.500306 | 0.032979
2020-05-08 15:14 | 0.256333 | 799.570074 | 0.022511
2020-05-08 15:14 | 0.256667 | 799.674727 | 0.032979
2020-05-08 15:15 | 0.257 | 799.430538 | 0.022511
2020-05-08 15:15 | 0.257333 | 799.430538 | 0.032979
2020-05-08 15:15 | 0.257667 | 799.53519 | 0.022511
2020-05-08 15:15 | 0.258 | 799.395653 | 0.022511
2020-05-08 15:15 | 0.258333 | 799.465422 | 0.032979
2020-05-08 15:15 | 0.258667 | 799.53519 | 0.022511
2020-05-08 15:15 | 0.259 | 799.500306 | 0.022511
2020-05-08 15:15 | 0.259333 | 799.395653 | 0.022511
2020-05-08 15:15 | 0.259667 | 799.360769 | 0.022511
2020-05-08 15:15 | 0.26 | 799.465422 | 0.022511
2020-05-08 15:15 | 0.260333 | 799.430538 | 0.032979
2020-05-08 15:15 | 0.260667 | 799.500306 | 0.022511
2020-05-08 15:15 | 0.261 | 799.500306 | 0.022511
2020-05-08 15:15 | 0.261333 | 799.360769 | 0.022511
2020-05-08 15:15 | 0.261667 | 799.500306 | 0.022511
2020-05-08 15:15 | 0.262 | 799.430538 | 0.022511
2020-05-08 15:15 | 0.262333 | 799.465422 | 0.022511
2020-05-08 15:15 | 0.262667 | 799.430538 | 0.022511
2020-05-08 15:15 | 0.263 | 799.604959 | 0.022511
2020-05-08 15:15 | 0.263333 | 799.360769 | 0.022511
2020-05-08 15:15 | 0.263667 | 799.395653 | 0.022511
2020-05-08 15:15 | 0.264 | 799.53519 | 0.032979
2020-05-08 15:15 | 0.264333 | 799.500306 | 0.022511
2020-05-08 15:15 | 0.264667 | 799.500306 | 0.032979
2020-05-08 15:15 | 0.265 | 799.395653 | 0.032979
2020-05-08 15:15 | 0.265333 | 799.465422 | 0.022511
2020-05-08 15:15 | 0.265667 | 799.465422 | 0.032979
2020-05-08 15:15 | 0.266 | 799.430538 | 0.022511
2020-05-08 15:15 | 0.266333 | 799.395653 | 0.022511
2020-05-08 15:15 | 0.266667 | 799.395653 | 0.032979
2020-05-08 15:15 | 0.267 | 799.500306 | 0.022511
2020-05-08 15:15 | 0.267333 | 799.465422 | 0.032979
2020-05-08 15:15 | 0.267667 | 799.430538 | 0.022511
2020-05-08 15:15 | 0.268 | 799.465422 | 0.032979
2020-05-08 15:15 | 0.268333 | 799.465422 | 0.022511
2020-05-08 15:15 | 0.268667 | 799.395653 | 0.022511
2020-05-08 15:15 | 0.269 | 799.53519 | 0.022511
2020-05-08 15:15 | 0.269333 | 799.360769 | 0.032979
2020-05-08 15:15 | 0.269667 | 799.256117 | 0.032979
2020-05-08 15:15 | 0.27 | 799.430538 | 0.032979
2020-05-08 15:15 | 0.270333 | 799.395653 | 0.022511
2020-05-08 15:15 | 0.270667 | 799.430538 | 0.022511
2020-05-08 15:15 | 0.271 | 799.500306 | 0.022511
2020-05-08 15:15 | 0.271333 | 799.360769 | 0.022511
2020-05-08 15:15 | 0.271667 | 799.465422 | 0.032979
2020-05-08 15:15 | 0.272 | 799.500306 | 0.032979
2020-05-08 15:15 | 0.272333 | 799.465422 | 0.022511
2020-05-08 15:15 | 0.272667 | 799.395653 | 0.032979
2020-05-08 15:15 | 0.273 | 799.360769 | 0.022511
2020-05-08 15:15 | 0.273333 | 799.465422 | 0.022511
2020-05-08 15:15 | 0.273667 | 799.570074 | 0.032979
2020-05-08 15:15 | 0.274 | 799.639843 | 0.022511
2020-05-08 15:15 | 0.274333 | 799.430538 | 0.022511
2020-05-08 15:15 | 0.274667 | 799.500306 | 0.022511
2020-05-08 15:15 | 0.275 | 799.500306 | 0.022511
2020-05-08 15:15 | 0.275333 | 799.500306 | 0.022511
2020-05-08 15:15 | 0.275667 | 799.465422 | 0.032979
2020-05-08 15:15 | 0.276 | 799.570074 | 0.022511
2020-05-08 15:15 | 0.276333 | 799.465422 | 0.022511
2020-05-08 15:15 | 0.276667 | 799.570074 | 0.032979
2020-05-08 15:16 | 0.277 | 799.395653 | 0.022511
2020-05-08 15:16 | 0.277333 | 799.360769 | 0.032979
2020-05-08 15:16 | 0.277667 | 799.395653 | 0.022511
2020-05-08 15:16 | 0.278 | 799.430538 | 0.022511
2020-05-08 15:16 | 0.278333 | 799.395653 | 0.022511
2020-05-08 15:16 | 0.278667 | 799.465422 | 0.022511
2020-05-08 15:16 | 0.279 | 799.674727 | 0.032979
2020-05-08 15:16 | 0.279333 | 799.500306 | 0.032979
2020-05-08 15:16 | 0.279667 | 799.430538 | 0.022511
2020-05-08 15:16 | 0.28 | 799.430538 | 0.022511
2020-05-08 15:16 | 0.280333 | 799.360769 | 0.032979
2020-05-08 15:16 | 0.280667 | 799.604959 | 0.032979
2020-05-08 15:16 | 0.281 | 799.430538 | 0.022511
2020-05-08 15:16 | 0.281333 | 799.325885 | 0.022511
2020-05-08 15:16 | 0.281667 | 799.709611 | 0.022511
2020-05-08 15:16 | 0.282 | 799.500306 | 0.012043
2020-05-08 15:16 | 0.282333 | 799.500306 | 0.022511
2020-05-08 15:16 | 0.282667 | 799.500306 | 0.022511
2020-05-08 15:16 | 0.283 | 799.604959 | 0.022511
2020-05-08 15:16 | 0.283333 | 799.430538 | 0.032979
2020-05-08 15:16 | 0.283667 | 799.360769 | 0.022511
2020-05-08 15:16 | 0.284 | 799.500306 | 0.022511
2020-05-08 15:16 | 0.284333 | 799.814264 | 0.032979
2020-05-08 15:16 | 0.284667 | 799.500306 | 0.022511
2020-05-08 15:16 | 0.285 | 799.500306 | 0.022511
2020-05-08 15:16 | 0.285333 | 799.465422 | 0.032979
2020-05-08 15:16 | 0.285667 | 799.360769 | 0.032979
2020-05-08 15:16 | 0.286 | 799.604959 | 0.032979
2020-05-08 15:16 | 0.286333 | 799.395653 | 0.032979
2020-05-08 15:16 | 0.286667 | 799.674727 | 0.022511
2020-05-08 15:16 | 0.287 | 799.53519 | 0.032979
2020-05-08 15:16 | 0.287333 | 799.744495 | 0.022511
2020-05-08 15:16 | 0.287667 | 799.465422 | 0.022511
2020-05-08 15:16 | 0.288 | 799.53519 | 0.032979
2020-05-08 15:16 | 0.288333 | 799.395653 | 0.022511
2020-05-08 15:16 | 0.288667 | 799.465422 | 0.022511
2020-05-08 15:16 | 0.289 | 799.360769 | 0.032979
2020-05-08 15:16 | 0.289333 | 799.395653 | 0.032979
2020-05-08 15:16 | 0.289667 | 799.395653 | 0.022511
2020-05-08 15:16 | 0.29 | 799.53519 | 0.022511
2020-05-08 15:16 | 0.290333 | 799.570074 | 0.022511
2020-05-08 15:16 | 0.290667 | 799.53519 | 0.032979
2020-05-08 15:16 | 0.291 | 799.500306 | 0.022511
2020-05-08 15:16 | 0.291333 | 799.325885 | 0.022511
2020-05-08 15:16 | 0.291667 | 799.430538 | 0.022511
2020-05-08 15:16 | 0.292 | 799.465422 | 0.022511
2020-05-08 15:16 | 0.292333 | 799.500306 | 0.032979
2020-05-08 15:16 | 0.292667 | 799.360769 | 0.032979
2020-05-08 15:16 | 0.293 | 799.500306 | 0.032979
2020-05-08 15:16 | 0.293333 | 799.360769 | 0.032979
2020-05-08 15:16 | 0.293667 | 799.360769 | 0.022511
2020-05-08 15:16 | 0.294 | 799.430538 | 0.032979
2020-05-08 15:16 | 0.294333 | 799.395653 | 0.022511
2020-05-08 15:16 | 0.294667 | 799.465422 | 0.022511
2020-05-08 15:16 | 0.295 | 799.53519 | 0.022511
2020-05-08 15:16 | 0.295333 | 799.395653 | 0.032979
2020-05-08 15:16 | 0.295667 | 799.570074 | 0.022511
2020-05-08 15:16 | 0.296 | 799.570074 | 0.032979
2020-05-08 15:16 | 0.296333 | 799.779379 | 0.022511
2020-05-08 15:16 | 0.296667 | 799.395653 | 0.032979
2020-05-08 15:17 | 0.297 | 799.500306 | 0.022511
2020-05-08 15:17 | 0.297333 | 799.465422 | 0.022511
2020-05-08 15:17 | 0.297667 | 799.291001 | 0.022511
2020-05-08 15:17 | 0.298 | 799.395653 | 0.022511
2020-05-08 15:17 | 0.298333 | 799.430538 | 0.022511
2020-05-08 15:17 | 0.298667 | 799.779379 | 0.022511
2020-05-08 15:17 | 0.299 | 799.465422 | 0.022511
2020-05-08 15:17 | 0.299333 | 799.500306 | 0.022511
2020-05-08 15:17 | 0.299667 | 799.500306 | 0.022511
2020-05-08 15:17 | 0.3 | 799.395653 | 0.022511
2020-05-08 15:17 | 0.300333 | 799.430538 | 0.032979
2020-05-08 15:17 | 0.300667 | 799.430538 | 0.032979
2020-05-08 15:17 | 0.301 | 799.430538 | 0.022511
2020-05-08 15:17 | 0.301333 | 799.500306 | 0.032979
2020-05-08 15:17 | 0.301667 | 799.395653 | 0.022511
2020-05-08 15:17 | 0.302 | 799.570074 | 0.032979
2020-05-08 15:17 | 0.302333 | 799.430538 | 0.022511
2020-05-08 15:17 | 0.302667 | 799.570074 | 0.022511
2020-05-08 15:17 | 0.303 | 799.465422 | 0.022511
2020-05-08 15:17 | 0.303333 | 799.500306 | 0.022511
2020-05-08 15:17 | 0.303667 | 799.639843 | 0.032979
2020-05-08 15:17 | 0.304 | 799.360769 | 0.032979
2020-05-08 15:17 | 0.304333 | 799.604959 | 0.022511
2020-05-08 15:17 | 0.304667 | 799.53519 | 0.022511
2020-05-08 15:17 | 0.305 | 799.395653 | 0.022511
2020-05-08 15:17 | 0.305333 | 799.395653 | 0.032979
2020-05-08 15:17 | 0.305667 | 799.465422 | 0.022511
2020-05-08 15:17 | 0.306 | 799.430538 | 0.022511
2020-05-08 15:17 | 0.306333 | 799.465422 | 0.032979
2020-05-08 15:17 | 0.306667 | 799.430538 | 0.022511
2020-05-08 15:17 | 0.307 | 799.430538 | 0.022511
2020-05-08 15:17 | 0.307333 | 799.360769 | 0.022511
2020-05-08 15:17 | 0.307667 | 799.430538 | 0.022511
2020-05-08 15:17 | 0.308 | 799.53519 | 0.032979
2020-05-08 15:17 | 0.308333 | 799.395653 | 0.022511
2020-05-08 15:17 | 0.308667 | 799.395653 | 0.032979
2020-05-08 15:17 | 0.309 | 799.395653 | 0.022511
2020-05-08 15:17 | 0.309333 | 799.395653 | 0.022511
2020-05-08 15:17 | 0.309667 | 799.360769 | 0.022511
2020-05-08 15:17 | 0.31 | 799.53519 | 0.022511
2020-05-08 15:17 | 0.310333 | 799.500306 | 0.032979
2020-05-08 15:17 | 0.310667 | 799.430538 | 0.022511
2020-05-08 15:17 | 0.311 | 799.360769 | 0.022511
2020-05-08 15:17 | 0.311333 | 799.395653 | 0.022511
2020-05-08 15:17 | 0.311667 | 799.500306 | 0.022511
2020-05-08 15:17 | 0.312 | 799.325885 | 0.022511
2020-05-08 15:17 | 0.312333 | 799.325885 | 0.022511
2020-05-08 15:17 | 0.312667 | 799.395653 | 0.032979
2020-05-08 15:17 | 0.313 | 799.500306 | 0.022511
2020-05-08 15:17 | 0.313333 | 799.256117 | 0.032979
2020-05-08 15:17 | 0.313667 | 799.639843 | 0.032979
2020-05-08 15:17 | 0.314 | 799.570074 | 0.022511
2020-05-08 15:17 | 0.314333 | 799.360769 | 0.032979
2020-05-08 15:17 | 0.314667 | 799.500306 | 0.022511
2020-05-08 15:17 | 0.315 | 799.500306 | 0.022511
2020-05-08 15:17 | 0.315333 | 799.465422 | 0.032979
2020-05-08 15:17 | 0.315667 | 799.500306 | 0.022511
2020-05-08 15:17 | 0.316 | 799.360769 | 0.022511
2020-05-08 15:17 | 0.316333 | 799.709611 | 0.032979
2020-05-08 15:17 | 0.316667 | 799.430538 | 0.022511
2020-05-08 15:18 | 0.317 | 799.465422 | 0.022511
2020-05-08 15:18 | 0.317333 | 799.395653 | 0.022511
2020-05-08 15:18 | 0.317667 | 799.395653 | 0.022511
2020-05-08 15:18 | 0.318 | 799.465422 | 0.032979
2020-05-08 15:18 | 0.318333 | 799.604959 | 0.022511
2020-05-08 15:18 | 0.318667 | 799.395653 | 0.022511
2020-05-08 15:18 | 0.319 | 799.500306 | 0.022511
2020-05-08 15:18 | 0.319333 | 799.674727 | 0.022511
2020-05-08 15:18 | 0.319667 | 799.465422 | 0.022511
2020-05-08 15:18 | 0.32 | 799.465422 | 0.022511
2020-05-08 15:18 | 0.320333 | 799.395653 | 0.032979
2020-05-08 15:18 | 0.320667 | 799.430538 | 0.022511
2020-05-08 15:18 | 0.321 | 799.604959 | 0.022511
2020-05-08 15:18 | 0.321333 | 799.500306 | 0.032979
2020-05-08 15:18 | 0.321667 | 799.465422 | 0.022511
2020-05-08 15:18 | 0.322 | 799.325885 | 0.022511
2020-05-08 15:18 | 0.322333 | 799.674727 | 0.022511
2020-05-08 15:18 | 0.322667 | 799.465422 | 0.022511
2020-05-08 15:18 | 0.323 | 799.465422 | 0.032979
2020-05-08 15:18 | 0.323333 | 799.500306 | 0.022511
2020-05-08 15:18 | 0.323667 | 799.430538 | 0.032979
2020-05-08 15:18 | 0.324 | 799.360769 | 0.022511
2020-05-08 15:18 | 0.324333 | 799.604959 | 0.022511
2020-05-08 15:18 | 0.324667 | 799.53519 | 0.022511
2020-05-08 15:18 | 0.325 | 799.570074 | 0.022511
2020-05-08 15:18 | 0.325333 | 799.570074 | 0.032979
2020-05-08 15:18 | 0.325667 | 799.53519 | 0.022511
2020-05-08 15:18 | 0.326 | 799.325885 | 0.022511
2020-05-08 15:18 | 0.326333 | 799.53519 | 0.022511
2020-05-08 15:18 | 0.326667 | 799.639843 | 0.022511
2020-05-08 15:18 | 0.327 | 799.395653 | 0.022511
2020-05-08 15:18 | 0.327333 | 799.570074 | 0.022511
2020-05-08 15:18 | 0.327667 | 799.604959 | 0.032979
2020-05-08 15:18 | 0.328 | 799.465422 | 0.022511
2020-05-08 15:18 | 0.328333 | 799.500306 | 0.022511
2020-05-08 15:18 | 0.328667 | 799.430538 | 0.032979
2020-05-08 15:18 | 0.329 | 799.395653 | 0.032979
2020-05-08 15:18 | 0.329333 | 799.500306 | 0.022511
2020-05-08 15:18 | 0.329667 | 799.465422 | 0.032979